## Workorder Data
WO Number: | WO/2024/00042
Production Plan: | 1971 | Performance: | 85.44 %
Process duration: | 683 | Availability: | 81.07 %
|  | Quality: | 98.65 %
Total Production: | 1957
Good: | 1931 | OEE: | 68.33 %
Not Good: | 26
Total Downtime: | 5 Hours 45 Mins 10 Secs
Management: | 2 Hours 26 Mins 6 Secs
Waste: | 1 Hours 19 Mins 28 Secs
Created By: | Gertraud Ottomar | Processed By: | Friedhelm Sibylle
Created At: | 2024-01-02 14:58:54 | Start Time: | 2024-01-09 09:37:17
Edited By: |  | End Time: | 2024-01-09 21:01:07
Edited At:
Supplier: | Kris-Marvin | Customer: | Fontaine SA
Grade: | S45C | Straightness Std: | 0
Diameter: | 22 | size: | 20.1 X 4000
QTY (Kg): | 19642 | Tolerance: | (+0.025 , -0.025)
QTY (Coil): | 9 | Reduction Rate: | 16.53
QTY (Bundle): | 23 | Shape: | Round
|  | QTY (Kg): | 1000
Remarks: | NEXT PROSES ECT | QTY (Pcs): | 100
|  | Chamfer: | No
|  | Color: | WHITE ( 102 )-- 2 Sisi
|  | Machine: | MC-004

## Production Report
Bundle No: | 1 | Bundle No: | 2
Coil No: | 5 | Coil No: | 5
Coil Weight: | 2186 | Coil Weight: | 2186
No. Leburan: | E12304887XX-G2311732-6 | No. Leburan: | E12304887XX-G2311732-6
Area: | G | Area: | G
Dies Number: | C-20.100-(80)-01-WC | Dies Number: | C-20.100-(80)-01-WC
Diameter Ujung: | 20.067 | Diameter Ujung: | 20.064
Diameter Tengah: | 20.112 | Diameter Tengah: | 20.111
Diameter Ekor: | 20.07 | Diameter Ekor: | 20.072
Kelurusan Aktual: | 0 | Kelurusan Aktual: | 0
Panjang Aktual: | 4020 | Panjang Aktual: | 3020
Berat FG: | 998 | Berat FG: | 999
QTY (Pcs): | 100 | QTY (Pcs): | 100
Judgement: | GOOD | Judgement: | GOOD
Visual: | OK | Visual: | OK
Created By: | Friedhelm Sibylle | Created By: | Friedhelm Sibylle
Created At: | 2024-01-09 10:31:28 | Created At: | 2024-01-09 11:02:12
Edited By: |  | Edited By:
Edited At: |  | Edited At: | 2024-01-09 11:02:12
Bundle No: | 3 | Bundle No: | 4
Coil No: | 6 | Coil No: | 8
Coil Weight: | 2184 | Coil Weight: | 2184
No. Leburan: | E12304887XX-G2311732-7 | No. Leburan: | E12304887XX-G2311732-9
Area: | G | Area: | G
Dies Number: | C-20.100-(80)-01-WC | Dies Number: | C-20.100-(80)-01-WC
Diameter Ujung: | 20.056 | Diameter Ujung: | 20.06
Diameter Tengah: | 20.112 | Diameter Tengah: | 20.11
Diameter Ekor: | 20.071 | Diameter Ekor: | 20.061
Kelurusan Aktual: | 0 | Kelurusan Aktual: | 0
Panjang Aktual: | 4020 | Panjang Aktual: | 4022
Berat FG: | 999 | Berat FG: | 999
QTY (Pcs): | 100 | QTY (Pcs): | 100
Judgement: | GOOD | Judgement: | GOOD
Visual: | OK | Visual: | OK
Created By: | Friedhelm Sibylle | Created By: | Friedhelm Sibylle
Created At: | 2024-01-09 11:15:35 | Created At: | 2024-01-09 12:34:02
Edited By: |  | Edited By:
Edited At: |  | Edited At: | 2024-01-09 12:34:02
Bundle No: | 5 | Bundle No: | 6
Coil No: | 9 | Coil No: | 9
Coil Weight: | 2165 | Coil Weight: | 2165
No. Leburan: | E12304887XX-G2311732-10 | No. Leburan: | E12304887XX-G2311732-10
Area: | G | Area: | G
Dies Number: | C-20.100-(80)-01-WC | Dies Number: | C-20.100-(80)-01-WC
Diameter Ujung: | 20.085 | Diameter Ujung: | 20.085
Diameter Tengah: | 20.108 | Diameter Tengah: | 20.104
Diameter Ekor: | 20.085 | Diameter Ekor: | 20.079
Kelurusan Aktual: | 0 | Kelurusan Aktual: | 0
Panjang Aktual: | 4020 | Panjang Aktual: | 4020
Berat FG: | 999 | Berat FG: | 999
QTY (Pcs): | 100 | QTY (Pcs): | 100
Judgement: | GOOD | Judgement: | GOOD
Visual: | OK | Visual: | OK
Created By: | Friedhelm Sibylle | Created By: | Friedhelm Sibylle
Created At: | 2024-01-09 13:31:02 | Created At: | 2024-01-09 13:41:08
Edited By: |  | Edited By:
Edited At: |  | Edited At: | 2024-01-09 13:41:08
Bundle No: | 7 | Bundle No: | 8
Coil No: | 8 | Coil No: | 8
Coil Weight: | 2184 | Coil Weight: | 2184
No. Leburan: | E12304887XX-G2311732-9 | No. Leburan: | E12304887XX-G2311732-9
Area: | G | Area: | G
Dies Number: | C-20.100-(80)-01-WC | Dies Number: | C-20.100-(80)-01-WC
Diameter Ujung: | 20.082 | Diameter Ujung: | 20.081
Diameter Tengah: | 20.1 | Diameter Tengah: | 20.099
Diameter Ekor: | 20.079 | Diameter Ekor: | 20.079
Kelurusan Aktual: | 0 | Kelurusan Aktual: | 0
Panjang Aktual: | 4019 | Panjang Aktual: | 4019
Berat FG: | 999 | Berat FG: | 999
QTY (Pcs): | 100 | QTY (Pcs): | 100
Judgement: | GOOD | Judgement: | GOOD
Visual: | OK | Visual: | OK
Created By: | Friedhelm Sibylle | Created By: | Friedhelm Sibylle
Created At: | 2024-01-09 14:14:54 | Created At: | 2024-01-09 14:22:18
Edited By: |  | Edited By:
Edited At: |  | Edited At: | 2024-01-09 14:22:18
Bundle No: | 9 | Bundle No: | 10
Coil No: | 2 | Coil No: | 2
Coil Weight: | 2187 | Coil Weight: | 2187
No. Leburan: | E12304887XX-G2311732-2 | No. Leburan: | E12304887XX-G2311732-2
Area: | G | Area: | G
Dies Number: | C-20.100-(80)-01-WC | Dies Number: | C-20.100-(80)-01-WC
Diameter Ujung: | 20.079 | Diameter Ujung: | 20.059
Diameter Tengah: | 20.099 | Diameter Tengah: | 20.112
Diameter Ekor: | 20.081 | Diameter Ekor: | 20.069
Kelurusan Aktual: | 0 | Kelurusan Aktual: | 0
Panjang Aktual: | 4020 | Panjang Aktual: | 4020
Berat FG: | 999 | Berat FG: | 999
QTY (Pcs): | 100 | QTY (Pcs): | 100
Judgement: | GOOD | Judgement: | GOOD
Visual: | OK | Visual: | OK
Created By: | Friedhelm Sibylle | Created By: | Friedhelm Sibylle
Created At: | 2024-01-09 14:55:33 | Created At: | 2024-01-09 15:11:45
Edited By: |  | Edited By:
Edited At: |  | Edited At: | 2024-01-09 15:11:45
Bundle No: | 11 | Bundle No: | 12
Coil No: | 2 | Coil No: | 7
Coil Weight: | 2187 | Coil Weight: | 2177
No. Leburan: | E12304887XX-G2311732-2 | No. Leburan: | E12304887XX-G2311732-8
Area: | G | Area: | G
Dies Number: | C-20.100-(80)-01-WC | Dies Number: | C-20.100-(80)-01-WC
Diameter Ujung: | 20.066 | Diameter Ujung: | 20.08
Diameter Tengah: | 20.111 | Diameter Tengah: | 20.112
Diameter Ekor: | 20.069 | Diameter Ekor: | 20.079
Kelurusan Aktual: | 0 | Kelurusan Aktual: | 0
Panjang Aktual: | 4020 | Panjang Aktual: | 4020
Berat FG: | 999 | Berat FG: | 1000
QTY (Pcs): | 100 | QTY (Pcs): | 100
Judgement: | GOOD | Judgement: | GOOD
Visual: | OK | Visual: | OK
Created By: | Friedhelm Sibylle | Created By: | Veit Hiltrud
Created At: | 2024-01-09 15:20:21 | Created At: | 2024-01-09 16:04:56
Edited By: |  | Edited By:
Edited At: |  | Edited At: | 2024-01-09 16:04:56
Bundle No: | 13 | Bundle No: | 14
Coil No: | 3 | Coil No: | 3
Coil Weight: | 2185 | Coil Weight: | 2185
No. Leburan: | E12304887XX-G2311732-3 | No. Leburan: | E12304887XX-G2311732-3
Area: | G | Area: | G
Dies Number: | C-20.100-(80)-01-WC | Dies Number: | C-20.100-(80)-01-WC
Diameter Ujung: | 20.085 | Diameter Ujung: | 20.07
Diameter Tengah: | 20.098 | Diameter Tengah: | 20.09
Diameter Ekor: | 20.069 | Diameter Ekor: | 20.087
Kelurusan Aktual: | 0.950/1000 | Kelurusan Aktual: | 0.950/1000
Panjang Aktual: | 4020 | Panjang Aktual: | 4020
Berat FG: | 999 | Berat FG: | 999
QTY (Pcs): | 100 | QTY (Pcs): | 100
Judgement: | GOOD | Judgement: | GOOD
Visual: | OK | Visual: | OK
Created By: | Veit Hiltrud | Created By: | Veit Hiltrud
Created At: | 2024-01-09 16:55:21 | Created At: | 2024-01-09 17:02:16
Edited By: |  | Edited By:
Edited At: |  | Edited At: | 2024-01-09 17:02:16
Bundle No: | 15 | Bundle No: | 16
Coil No: | 4 | Coil No: | 4
Coil Weight: | 2176 | Coil Weight: | 2176
No. Leburan: | E12304887XX-G2311732-4 | No. Leburan: | E12304887XX-G2311732-4
Area: | G | Area: | G
Dies Number: | C-20.100-(80)-01-WC | Dies Number: | C-20.100-(80)-01-WC
Diameter Ujung: | 20.085 | Diameter Ujung: | 20.085
Diameter Tengah: | 20.099 | Diameter Tengah: | 20.106
Diameter Ekor: | 20.079 | Diameter Ekor: | 20.087
Kelurusan Aktual: | 0.950/1000 | Kelurusan Aktual: | 0.950/1000
Panjang Aktual: | 4020 | Panjang Aktual: | 4020
Berat FG: | 999 | Berat FG: | 999
QTY (Pcs): | 100 | QTY (Pcs): | 100
Judgement: | GOOD | Judgement: | GOOD
Visual: | OK | Visual: | OK
Created By: | Veit Hiltrud | Created By: | Veit Hiltrud
Created At: | 2024-01-09 17:43:52 | Created At: | 2024-01-09 19:14:26
Edited By: |  | Edited By:
Edited At: |  | Edited At: | 2024-01-09 19:14:26
Bundle No: | 17 | Bundle No: | 18
Coil No: | 3 | Coil No: | 1
Coil Weight: | 2185 | Coil Weight: | 2198
No. Leburan: | E12304887XX-G2311732-3 | No. Leburan: | E12304887XX-G2311732-1
Area: | G | Area: | G
Dies Number: | C-20.100-(80)-01-WC | Dies Number: | C-20.100-(80)-01-WC
Diameter Ujung: | 20.078 | Diameter Ujung: | 20.063
Diameter Tengah: | 20.098 | Diameter Tengah: | 20.098
Diameter Ekor: | 20.079 | Diameter Ekor: | 20.064
Kelurusan Aktual: | 0 | Kelurusan Aktual: | 0.950/1000
Panjang Aktual: | 4020 | Panjang Aktual: | 4020
Berat FG: | 999 | Berat FG: | 999
QTY (Pcs): | 100 | QTY (Pcs): | 100
Judgement: | GOOD | Judgement: | GOOD
Visual: | OK | Visual: | OK
Created By: | Veit Hiltrud | Created By: | Veit Hiltrud
Created At: | 2024-01-09 19:36:17 | Created At: | 2024-01-09 20:16:11
Edited By: |  | Edited By:
Edited At: |  | Edited At: | 2024-01-09 20:16:11
Bundle No: | 19 | Bundle No: | 20
Coil No: | 9 | Coil No: | 9
Coil Weight: | 2165 | Coil Weight: | 2165
No. Leburan: | E12304887XX-G2311732-10 | No. Leburan: | E12304887XX-G2311732-10
Area: | G | Area: | G
Dies Number: | C-20.100-(80)-01-WC | Dies Number: | C-20.100-(80)-01-WC
Diameter Ujung: | 20.076 | Diameter Ujung: | 20.075
Diameter Tengah: | 20.098 | Diameter Tengah: | 20.089
Diameter Ekor: | 20.076 | Diameter Ekor: | 20.078
Kelurusan Aktual: | 0 | Kelurusan Aktual: | 0
Panjang Aktual: | 4020 | Panjang Aktual: | 4020
Berat FG: | 999 | Berat FG: | 310
QTY (Pcs): | 100 | QTY (Pcs): | 31
Judgement: | GOOD | Judgement: | GOOD
Visual: | OK | Visual: | OK
Created By: | Veit Hiltrud | Created By: | Veit Hiltrud
Created At: | 2024-01-09 20:46:27 | Created At: | 2024-01-09 20:54:22
Edited By: |  | Edited By:
Edited At: |  | Edited At: | 2024-01-09 20:54:22
Bundle No: | 21 | Bundle No: | 22
Coil No: | 9 | Coil No: | 9
Coil Weight: | 2165 | Coil Weight: | 2165
No. Leburan: | E12304887XX-G2311732-10 | No. Leburan: | E12304887XX-G2311732-10
Area: | G | Area: | G
Dies Number: | C-20.100-(80)-01-WC | Dies Number: | C-20.100-(80)-01-WC
Diameter Ujung: | 20.07 | Diameter Ujung: | 20.076
Diameter Tengah: | 20.098 | Diameter Tengah: | 20.089
Diameter Ekor: | 20.078 | Diameter Ekor: | 20.074
Kelurusan Aktual: | 0 | Kelurusan Aktual: | 0
Panjang Aktual: | 4020 | Panjang Aktual: | 3100
Berat FG: | 169 | Berat FG: | 63
QTY (Pcs): | 17 | QTY (Pcs): | 9
Judgement: | NOT GOOD | Judgement: | NOT GOOD
Visual: | PO | Visual: | IL
Created By: | Veit Hiltrud | Created By: | Veit Hiltrud
Created At: | 2024-01-09 20:56:37 | Created At: | 2024-01-09 20:57:48
Edited By: |  | Edited By:
Edited At: |  | Edited At: | 2024-01-09 20:57:48
Bundle No: | 23
Coil No: | 9
Coil Weight: | 2165
No. Leburan: | E12304887XX-G2311732-10
Area: | G
Dies Number: | 0
Diameter Ujung: | 0
Diameter Tengah: | 0
Diameter Ekor: | 0
Kelurusan Aktual: | 0
Panjang Aktual: | 0
Berat FG: | 0
QTY (Pcs): | 0
Judgement: | WASTE
Visual:
Created By: | Veit Hiltrud
Created At: | 2024-01-09 20:58:11
Edited By:
Edited At:

## Downtime Record
No. | Start | End | Duration | Reason | Remarks
1 | 2024-01-09 09:37:17 | 2024-01-09 09:45:07 | 7 min 50 sec | management ¦ Setting Awal
2 | 2024-01-09 09:45:12 | 2024-01-09 09:47:10 | 1 min 58 sec | management ¦ Setting Awal
3 | 2024-01-09 09:47:28 | 2024-01-09 09:47:39 | 11 sec | management ¦ System Error
4 | 2024-01-09 09:47:55 | 2024-01-09 09:48:54 | 59 sec | management ¦ System Error
5 | 2024-01-09 09:49:11 | 2024-01-09 09:50:39 | 1 min 28 sec | management ¦ Setting Awal
6 | 2024-01-09 10:00:09 | 2024-01-09 10:04:40 | 4 min 31 sec | waste ¦ Trouble Polsihing/Two Roll ¦ Setting Ulang Polsihing/Two Roll (Trouble TS/SP)
7 | 2024-01-09 10:11:40 | 2024-01-09 10:11:56 | 16 sec | management ¦ System Error
8 | 2024-01-09 10:12:40 | 2024-01-09 10:13:10 | 30 sec | management ¦ System Error
9 | 2024-01-09 10:13:40 | 2024-01-09 10:14:25 | 45 sec | management ¦ System Error
10 | 2024-01-09 10:15:25 | 2024-01-09 10:18:11 | 2 min 46 sec | waste ¦ Trouble Cutting ¦ Sensor Cutting Error
11 | 2024-01-09 10:18:41 | 2024-01-09 10:19:56 | 1 min 15 sec | waste ¦ Trouble Cutting ¦ Sensor Cutting Error
12 | 2024-01-09 10:20:56 | 2024-01-09 10:21:40 | 44 sec | management ¦ System Error
13 | 2024-01-09 10:25:11 | 2024-01-09 10:26:11 | 1 min 0 sec | waste ¦ Trouble Cutting ¦ Sensor Cutting Error
14 | 2024-01-09 10:26:27 | 2024-01-09 10:26:41 | 14 sec | management ¦ System Error
15 | 2024-01-09 10:27:27 | 2024-01-09 10:27:42 | 15 sec | management ¦ System Error
16 | 2024-01-09 10:37:56 | 2024-01-09 10:38:26 | 30 sec | management ¦ System Error
17 | 2024-01-09 10:41:12 | 2024-01-09 10:41:26 | 14 sec | management ¦ System Error
18 | 2024-01-09 10:44:27 | 2024-01-09 10:44:41 | 14 sec | management ¦ System Error
19 | 2024-01-09 10:45:27 | 2024-01-09 10:53:57 | 8 min 30 sec | management ¦ Pointing / Roll / Bubut/Sambung Coil
20 | 2024-01-09 10:55:41 | 2024-01-09 10:56:11 | 30 sec | management ¦ System Error
21 | 2024-01-09 10:57:12 | 2024-01-09 11:00:12 | 3 min 0 sec | waste ¦ Trouble Drawing ¦ Gosok Slide/Jaw
22 | 2024-01-09 11:00:26 | 2024-01-09 11:00:42 | 16 sec | management ¦ System Error
23 | 2024-01-09 11:03:11 | 2024-01-09 11:03:27 | 16 sec | management ¦ System Error
24 | 2024-01-09 11:04:43 | 2024-01-09 11:04:57 | 14 sec | management ¦ System Error
25 | 2024-01-09 11:11:57 | 2024-01-09 11:12:11 | 14 sec | management ¦ System Error
26 | 2024-01-09 11:12:27 | 2024-01-09 11:12:41 | 14 sec | management ¦ System Error
27 | 2024-01-09 11:13:27 | 2024-01-09 11:13:41 | 14 sec | management ¦ System Error
28 | 2024-01-09 11:15:58 | 2024-01-09 11:16:12 | 14 sec | management ¦ System Error
29 | 2024-01-09 11:18:12 | 2024-01-09 11:18:27 | 15 sec | management ¦ System Error
30 | 2024-01-09 11:18:57 | 2024-01-09 11:19:13 | 16 sec | management ¦ System Error
31 | 2024-01-09 11:19:43 | 2024-01-09 11:19:57 | 14 sec | management ¦ System Error
32 | 2024-01-09 11:23:45 | 2024-01-09 11:23:58 | 13 sec | management ¦ System Error
33 | 2024-01-09 11:30:04 | 2024-01-09 12:30:02 | 59 min 58 sec | off ¦ Off Production
34 | 2024-01-09 12:30:02 | 2024-01-09 12:57:00 | 26 min 58 sec | waste ¦ Trouble Material ¦Tunggu Material/Coil
35 | 2024-01-09 12:57:14 | 2024-01-09 13:04:16 | 7 min 2 sec | management ¦ Pointing / Roll / Bubut/Sambung Coil
36 | 2024-01-09 13:05:00 | 2024-01-09 13:10:01 | 5 min 1 sec | waste ¦ Trouble Drawing ¦ Gosok Slide/Jaw
37 | 2024-01-09 13:10:31 | 2024-01-09 13:10:45 | 14 sec | management ¦ System Error
38 | 2024-01-09 13:14:00 | 2024-01-09 13:16:44 | 2 min 44 sec | waste ¦ Trouble Drawing ¦ Gosok Slide/Jaw
39 | 2024-01-09 13:18:31 | 2024-01-09 13:18:45 | 14 sec | management ¦ System Error
40 | 2024-01-09 13:20:31 | 2024-01-09 13:20:45 | 14 sec | management ¦ System Error
41 | 2024-01-09 13:26:16 | 2024-01-09 13:26:31 | 15 sec | management ¦ System Error
42 | 2024-01-09 13:27:15 | 2024-01-09 13:27:31 | 16 sec | management ¦ System Error
43 | 2024-01-09 13:33:32 | 2024-01-09 13:33:46 | 14 sec | management ¦ System Error
44 | 2024-01-09 13:34:32 | 2024-01-09 13:34:46 | 14 sec | management ¦ System Error
45 | 2024-01-09 13:45:31 | 2024-01-09 13:53:32 | 8 min 1 sec | management ¦ Pointing / Roll / Bubut/Sambung Coil
46 | 2024-01-09 13:54:16 | 2024-01-09 13:57:17 | 3 min 1 sec | waste ¦ Trouble Drawing ¦ Gosok Slide/Jaw
47 | 2024-01-09 13:58:24 | 2024-01-09 13:58:31 | 7 sec | management ¦ System Error
48 | 2024-01-09 13:59:18 | 2024-01-09 13:59:32 | 14 sec | management ¦ System Error
49 | 2024-01-09 14:01:46 | 2024-01-09 14:02:02 | 16 sec | management ¦ System Error
50 | 2024-01-09 14:02:46 | 2024-01-09 14:03:02 | 16 sec | management ¦ System Error
51 | 2024-01-09 14:07:17 | 2024-01-09 14:07:31 | 14 sec | management ¦ System Error
52 | 2024-01-09 14:08:17 | 2024-01-09 14:08:32 | 15 sec | management ¦ System Error
53 | 2024-01-09 14:12:49 | 2024-01-09 14:13:03 | 14 sec | management ¦ System Error
54 | 2024-01-09 14:13:47 | 2024-01-09 14:14:03 | 16 sec | management ¦ System Error
55 | 2024-01-09 14:15:03 | 2024-01-09 14:15:17 | 14 sec | management ¦ System Error
56 | 2024-01-09 14:19:32 | 2024-01-09 14:19:46 | 14 sec | management ¦ System Error
57 | 2024-01-09 14:27:04 | 2024-01-09 14:27:18 | 14 sec | management ¦ System Error
58 | 2024-01-09 14:29:18 | 2024-01-09 14:36:32 | 7 min 14 sec | management ¦ Pointing / Roll / Bubut/Sambung Coil
59 | 2024-01-09 14:36:48 | 2024-01-09 14:37:02 | 14 sec | management ¦ System Error
60 | 2024-01-09 14:37:32 | 2024-01-09 14:44:48 | 7 min 16 sec | waste ¦ Trouble Drawing ¦ Gosok Slide/Jaw
61 | 2024-01-09 14:45:32 | 2024-01-09 14:45:48 | 16 sec | management ¦ System Error
62 | 2024-01-09 14:46:18 | 2024-01-09 14:46:32 | 14 sec | management ¦ System Error
63 | 2024-01-09 14:50:33 | 2024-01-09 14:50:47 | 14 sec | management ¦ System Error
64 | 2024-01-09 14:55:34 | 2024-01-09 14:55:48 | 14 sec | management ¦ System Error
65 | 2024-01-09 14:56:34 | 2024-01-09 14:57:31 | 57 sec | management ¦ System Error
66 | 2024-01-09 14:57:49 | 2024-01-09 14:58:03 | 14 sec | management ¦ System Error
67 | 2024-01-09 14:59:33 | 2024-01-09 14:59:49 | 16 sec | management ¦ System Error
68 | 2024-01-09 15:01:19 | 2024-01-09 15:01:33 | 14 sec | management ¦ System Error
69 | 2024-01-09 15:12:34 | 2024-01-09 15:12:48 | 14 sec | management ¦ System Error
70 | 2024-01-09 15:14:04 | 2024-01-09 15:14:18 | 14 sec | management ¦ System Error
71 | 2024-01-09 15:15:04 | 2024-01-09 15:15:18 | 14 sec | management ¦ System Error
72 | 2024-01-09 15:17:33 | 2024-01-09 15:30:50 | 13 min 17 sec | management ¦ Pointing / Roll / Bubut/Sambung Coil
73 | 2024-01-09 15:31:04 | 2024-01-09 15:31:20 | 16 sec | management ¦ System Error
74 | 2024-01-09 15:31:36 | 2024-01-09 15:31:50 | 14 sec | management ¦ System Error
75 | 2024-01-09 15:32:04 | 2024-01-09 15:32:20 | 16 sec | management ¦ System Error
76 | 2024-01-09 15:32:34 | 2024-01-09 15:32:48 | 14 sec | management ¦ System Error
77 | 2024-01-09 15:33:04 | 2024-01-09 15:33:18 | 14 sec | management ¦ System Error
78 | 2024-01-09 15:35:05 | 2024-01-09 15:35:19 | 14 sec | management ¦ System Error
79 | 2024-01-09 15:37:21 | 2024-01-09 15:37:35 | 14 sec | management ¦ System Error
80 | 2024-01-09 15:39:36 | 2024-01-09 15:39:50 | 14 sec | management ¦ System Error
81 | 2024-01-09 15:40:20 | 2024-01-09 15:40:50 | 30 sec | management ¦ System Error
82 | 2024-01-09 15:42:36 | 2024-01-09 15:42:50 | 14 sec | management ¦ System Error
83 | 2024-01-09 15:45:19 | 2024-01-09 15:45:50 | 31 sec | management ¦ System Error
84 | 2024-01-09 15:47:35 | 2024-01-09 15:48:19 | 44 sec | management ¦ System Error
85 | 2024-01-09 15:48:35 | 2024-01-09 15:48:50 | 15 sec | management ¦ System Error
86 | 2024-01-09 15:49:20 | 2024-01-09 15:49:34 | 14 sec | management ¦ System Error
87 | 2024-01-09 15:51:34 | 2024-01-09 15:52:51 | 1 min 17 sec | management ¦ System Error
88 | 2024-01-09 15:54:21 | 2024-01-09 15:54:49 | 28 sec | management ¦ System Error
89 | 2024-01-09 15:55:19 | 2024-01-09 15:56:05 | 46 sec | management ¦ System Error
90 | 2024-01-09 15:56:35 | 2024-01-09 15:59:50 | 3 min 15 sec | waste ¦ Trouble Cutting ¦ Sensor Cutting Error
91 | 2024-01-09 16:00:03 | 2024-01-09 16:01:04 | 1 min 1 sec | management ¦ System Error
92 | 2024-01-09 16:04:21 | 2024-01-09 16:04:35 | 14 sec | management ¦ System Error
93 | 2024-01-09 16:04:49 | 2024-01-09 16:05:05 | 16 sec | management ¦ System Error
94 | 2024-01-09 16:06:35 | 2024-01-09 16:06:50 | 15 sec | management ¦ System Error
95 | 2024-01-09 16:08:06 | 2024-01-09 16:08:20 | 14 sec | management ¦ System Error
96 | 2024-01-09 16:10:20 | 2024-01-09 16:10:34 | 14 sec | management ¦ System Error
97 | 2024-01-09 16:14:21 | 2024-01-09 16:14:35 | 14 sec | management ¦ System Error
98 | 2024-01-09 16:15:07 | 2024-01-09 16:15:21 | 14 sec | management ¦ System Error
99 | 2024-01-09 16:17:06 | 2024-01-09 16:17:20 | 14 sec | management ¦ System Error
100 | 2024-01-09 16:19:36 | 2024-01-09 16:38:36 | 19 min 0 sec | management ¦ Pointing / Roll / Bubut/Sambung Coil
101 | 2024-01-09 16:38:50 | 2024-01-09 16:41:07 | 2 min 17 sec | waste ¦ Trouble Drawing ¦ Gosok Slide/Jaw
102 | 2024-01-09 16:41:37 | 2024-01-09 16:42:07 | 30 sec | management ¦ System Error
103 | 2024-01-09 16:42:35 | 2024-01-09 16:43:05 | 30 sec | management ¦ System Error
104 | 2024-01-09 16:43:35 | 2024-01-09 16:44:36 | 1 min 1 sec | management ¦ System Error
105 | 2024-01-09 16:45:22 | 2024-01-09 16:46:52 | 1 min 30 sec | management ¦ System Error
106 | 2024-01-09 16:47:08 | 2024-01-09 16:47:22 | 14 sec | management ¦ System Error
107 | 2024-01-09 16:47:44 | 2024-01-09 16:47:52 | 8 sec | management ¦ System Error
108 | 2024-01-09 16:49:20 | 2024-01-09 16:49:36 | 16 sec | management ¦ System Error
109 | 2024-01-09 16:50:37 | 2024-01-09 16:50:51 | 14 sec | management ¦ System Error
110 | 2024-01-09 16:52:07 | 2024-01-09 16:52:21 | 14 sec | management ¦ System Error
111 | 2024-01-09 16:54:07 | 2024-01-09 16:54:21 | 14 sec | management ¦ System Error
112 | 2024-01-09 16:56:52 | 2024-01-09 16:57:26 | 34 sec | management ¦ System Error
113 | 2024-01-09 16:58:38 | 2024-01-09 16:58:52 | 14 sec | management ¦ System Error
114 | 2024-01-09 17:04:07 | 2024-01-09 17:04:22 | 15 sec | management ¦ System Error
115 | 2024-01-09 17:04:37 | 2024-01-09 17:04:51 | 14 sec | management ¦ System Error
116 | 2024-01-09 17:06:38 | 2024-01-09 17:12:37 | 5 min 59 sec | management ¦ System Error
117 | 2024-01-09 17:18:06 | 2024-01-09 17:18:22 | 16 sec | management ¦ System Error
118 | 2024-01-09 17:25:08 | 2024-01-09 17:25:22 | 14 sec | management ¦ System Error
119 | 2024-01-09 17:27:22 | 2024-01-09 17:35:22 | 8 min 0 sec | management ¦ Pointing / Roll / Bubut/Sambung Coil
120 | 2024-01-09 17:35:38 | 2024-01-09 17:36:38 | 1 min 0 sec | management ¦ Pointing / Roll / Bubut/Sambung Coil
121 | 2024-01-09 17:37:08 | 2024-01-09 17:37:22 | 14 sec | management ¦ System Error
122 | 2024-01-09 17:39:23 | 2024-01-09 17:39:53 | 30 sec | management ¦ System Error
123 | 2024-01-09 17:40:53 | 2024-01-09 17:42:23 | 1 min 30 sec | waste ¦ Trouble Cutting ¦ Sensor Cutting Error
124 | 2024-01-09 17:42:53 | 2024-01-09 17:43:07 | 14 sec | management ¦ System Error
125 | 2024-01-09 17:43:54 | 2024-01-09 17:44:08 | 14 sec | management ¦ System Error
126 | 2024-01-09 17:45:38 | 2024-01-09 17:45:52 | 14 sec | management ¦ System Error
127 | 2024-01-09 17:49:23 | 2024-01-09 17:50:09 | 46 sec | waste ¦ Trouble Cutting ¦ Sensor Cutting Error
128 | 2024-01-09 17:50:53 | 2024-01-09 17:51:07 | 14 sec | management ¦ System Error
129 | 2024-01-09 17:51:53 | 2024-01-09 17:52:23 | 30 sec | management ¦ System Error
130 | 2024-01-09 17:53:09 | 2024-01-09 17:53:41 | 32 sec | management ¦ System Error
131 | 2024-01-09 17:55:38 | 2024-01-09 17:55:54 | 16 sec | management ¦ System Error
132 | 2024-01-09 17:56:52 | 2024-01-09 17:57:22 | 30 sec | management ¦ System Error
133 | 2024-01-09 17:59:53 | 2024-01-09 18:00:02 | 9 sec | management ¦ System Error
134 | 2024-01-09 18:00:02 | 2024-01-09 18:00:09 | 7 sec | management ¦ System Error
135 | 2024-01-09 18:00:23 | 2024-01-09 19:00:01 | 59 min 38 sec | off ¦ Istirahat
136 | 2024-01-09 19:00:01 | 2024-01-09 19:03:55 | 3 min 54 sec | waste ¦ Trouble Cutting ¦ Sensor Cutting Error
137 | 2024-01-09 19:04:27 | 2024-01-09 19:04:41 | 14 sec | management ¦ System Error
138 | 2024-01-09 19:09:26 | 2024-01-09 19:09:40 | 14 sec | management ¦ System Error
139 | 2024-01-09 19:10:26 | 2024-01-09 19:10:40 | 14 sec | management ¦ System Error
140 | 2024-01-09 19:11:54 | 2024-01-09 19:12:11 | 17 sec | management ¦ System Error
141 | 2024-01-09 19:14:27 | 2024-01-09 19:18:10 | 3 min 43 sec | waste ¦ Trouble Drawing ¦ Gosok Slide/Jaw
142 | 2024-01-09 19:25:11 | 2024-01-09 19:25:25 | 14 sec | management ¦ System Error
143 | 2024-01-09 19:31:10 | 2024-01-09 19:31:27 | 17 sec | management ¦ System Error
144 | 2024-01-09 19:32:27 | 2024-01-09 19:32:41 | 14 sec | management ¦ System Error
145 | 2024-01-09 19:33:11 | 2024-01-09 19:33:26 | 15 sec | management ¦ System Error
146 | 2024-01-09 19:33:55 | 2024-01-09 19:43:55 | 10 min 0 sec | management ¦ Pointing / Roll / Bubut/Sambung Coil
147 | 2024-01-09 19:44:11 | 2024-01-09 19:45:26 | 1 min 15 sec | management ¦ System Error
148 | 2024-01-09 19:46:12 | 2024-01-09 19:46:56 | 44 sec | management ¦ System Error
149 | 2024-01-09 19:48:42 | 2024-01-09 19:49:10 | 28 sec | management ¦ System Error
150 | 2024-01-09 19:49:26 | 2024-01-09 19:49:56 | 30 sec | management ¦ System Error
151 | 2024-01-09 19:50:10 | 2024-01-09 19:50:27 | 17 sec | management ¦ System Error
152 | 2024-01-09 19:50:41 | 2024-01-09 19:52:27 | 1 min 46 sec | waste ¦ Trouble Cutting ¦ Sensor Cutting Error
153 | 2024-01-09 19:53:27 | 2024-01-09 19:53:41 | 14 sec | management ¦ System Error
154 | 2024-01-09 19:55:12 | 2024-01-09 19:59:57 | 4 min 45 sec | waste ¦ Trouble Cutting ¦ Sensor Cutting Error
155 | 2024-01-09 20:00:42 | 2024-01-09 20:00:57 | 15 sec | management ¦ System Error
156 | 2024-01-09 20:03:43 | 2024-01-09 20:03:57 | 14 sec | management ¦ System Error
157 | 2024-01-09 20:05:11 | 2024-01-09 20:05:27 | 16 sec | management ¦ System Error
158 | 2024-01-09 20:06:58 | 2024-01-09 20:07:12 | 14 sec | management ¦ System Error
159 | 2024-01-09 20:07:26 | 2024-01-09 20:07:42 | 16 sec | management ¦ System Error
160 | 2024-01-09 20:09:58 | 2024-01-09 20:10:13 | 15 sec | management ¦ System Error
161 | 2024-01-09 20:10:43 | 2024-01-09 20:10:57 | 14 sec | management ¦ System Error
162 | 2024-01-09 20:11:43 | 2024-01-09 20:11:57 | 14 sec | management ¦ System Error
163 | 2024-01-09 20:12:41 | 2024-01-09 20:12:57 | 16 sec | management ¦ System Error
164 | 2024-01-09 20:13:13 | 2024-01-09 20:13:27 | 14 sec | management ¦ System Error
165 | 2024-01-09 20:19:57 | 2024-01-09 20:20:13 | 16 sec | management ¦ System Error
166 | 2024-01-09 20:21:27 | 2024-01-09 20:21:57 | 30 sec | management ¦ System Error
167 | 2024-01-09 20:24:58 | 2024-01-09 20:25:12 | 14 sec | management ¦ System Error
168 | 2024-01-09 20:28:42 | 2024-01-09 20:28:57 | 15 sec | management ¦ System Error
169 | 2024-01-09 20:30:13 | 2024-01-09 20:30:27 | 14 sec | management ¦ System Error
170 | 2024-01-09 20:31:29 | 2024-01-09 20:31:43 | 14 sec | management ¦ System Error
171 | 2024-01-09 20:32:13 | 2024-01-09 20:32:27 | 14 sec | management ¦ System Error
172 | 2024-01-09 20:35:52 | 2024-01-09 20:36:42 | 50 sec | management ¦ System Error