## Workorder Data
WO Number: | WO/2024/00047
Production Plan: | 415 | Performance: | 68.31 %
Process duration: | 3901 | Availability: | 100 %
|  | Quality: | 98.01 %
Total Production: | 410
Good: | 402 | OEE: | 66.95 %
Not Good: | 8
Total Downtime: | 2 Days 16 Hours 10 Mins 21 Secs
Management: | 1 Hours 10 Mins 22 Secs
Waste: | 0 sec
Created By: | Gertraud Ottomar | Processed By: | Kristiane Constanze
Created At: | 2024-01-03 08:55:26 | Start Time: | 2024-01-05 15:21:34
Edited By: |  | End Time: | 2024-01-08 08:23:15
Edited At:
Supplier: | Kris-Marvin | Customer: | Dion et Fils
Grade: | S40C | Straightness Std: | 0.20/400mm
Diameter: | 17 | size: | 16.1 X 3000
QTY (Kg): | 1988 | Tolerance: | (+0 , -0.04)
QTY (Coil): | 1 | Reduction Rate: | 10.31
QTY (Bundle): | 7 | Shape: | Round
|  | QTY (Kg): | 1000
Remarks: |  | QTY (Pcs): | 209
|  | Chamfer: | No
|  | Color: | ORANGE (ORANGE 8006)
|  | Machine: | MC-002

## Production Report
Bundle No: | 1 | Bundle No: | 2
Coil No: | 1 | Coil No: | 1
Coil Weight: | 1988 | Coil Weight: | 1988
No. Leburan: | D12305367H3-X12307698-001 | No. Leburan: | D12305367H3-X12307698-001
Area: | F | Area: | F
Dies Number: | C-16.100(-80)-06-TF | Dies Number: | C-16.100(-80)-06-TF
Diameter Ujung: | 16.037 | Diameter Ujung: | 16.038
Diameter Tengah: | 16.077 | Diameter Tengah: | 16.079
Diameter Ekor: | 16.038 | Diameter Ekor: | 16.037
Kelurusan Aktual: | 0.20/400 | Kelurusan Aktual: | 0.16/400
Panjang Aktual: | 3020 | Panjang Aktual: | 3020
Berat FG: | 1000 | Berat FG: | 926
QTY (Pcs): | 209 | QTY (Pcs): | 193
Judgement: | GOOD | Judgement: | GOOD
Visual: | OK | Visual: | OK
Created By: | Kriemhilde Alina | Created By: | Kriemhilde Alina
Created At: | 2024-01-08 07:58:00 | Created At: | 2024-01-08 08:20:24
Edited By: |  | Edited By:
Edited At: |  | Edited At: | 2024-01-08 08:20:24
Bundle No: | 3 | Bundle No: | 4
Coil No: | 1 | Coil No: | 1
Coil Weight: | 1988 | Coil Weight: | 1988
No. Leburan: | D12305367H3-X12307698-001 | No. Leburan: | D12305367H3-X12307698-001
Area: | F | Area: | F
Dies Number: | C-16.100(-80)-06-TF | Dies Number: | 0
Diameter Ujung: | 16.037 | Diameter Ujung: | 0
Diameter Tengah: | 16.075 | Diameter Tengah: | 0
Diameter Ekor: | 16.038 | Diameter Ekor: | 0
Kelurusan Aktual: | 0.20/400 | Kelurusan Aktual: | 0
Panjang Aktual: | 3020 | Panjang Aktual: | 0
Berat FG: | 38 | Berat FG: | 0
QTY (Pcs): | 8 | QTY (Pcs): | 0
Judgement: | NOT GOOD | Judgement: | WASTE
Visual: | PO | Visual:
Created By: | Kriemhilde Alina | Created By: | Kriemhilde Alina
Created At: | 2024-01-08 08:21:53 | Created At: | 2024-01-08 08:22:19
Edited By: |  | Edited By:
Edited At: |  | Edited At: | 2024-01-08 08:22:19
Bundle No: | 5 | Bundle No: | 6
Coil No: | 1 | Coil No: | 1
Coil Weight: | 1988 | Coil Weight: | 1988
No. Leburan: | D12305367H3-X12307698-001 | No. Leburan: | D12305367H3-X12307698-001
Area: | F | Area: | F
Dies Number: | 0 | Dies Number: | 0
Diameter Ujung: | 0 | Diameter Ujung: | 0
Diameter Tengah: | 0 | Diameter Tengah: | 0
Diameter Ekor: | 0 | Diameter Ekor: | 0
Kelurusan Aktual: | 0 | Kelurusan Aktual: | 0
Panjang Aktual: | 0 | Panjang Aktual: | 0
Berat FG: | 0 | Berat FG: | 0
QTY (Pcs): | 0 | QTY (Pcs): | 0
Judgement: | WASTE | Judgement: | WASTE
Visual: |  | Visual:
Created By: | Kriemhilde Alina | Created By: | Kriemhilde Alina
Created At: | 2024-01-08 08:22:30 | Created At: | 2024-01-08 08:22:41
Edited By: |  | Edited By:
Edited At: |  | Edited At: | 2024-01-08 08:22:41
Bundle No: | 7
Coil No: | 1
Coil Weight: | 1988
No. Leburan: | D12305367H3-X12307698-001
Area: | F
Dies Number: | 0
Diameter Ujung: | 0
Diameter Tengah: | 0
Diameter Ekor: | 0
Kelurusan Aktual: | 0
Panjang Aktual: | 0
Berat FG: | 0
QTY (Pcs): | 0
Judgement: | WASTE
Visual:
Created By: | Kriemhilde Alina
Created At: | 2024-01-08 08:23:02
Edited By:
Edited At:

## Downtime Record
No. | Start | End | Duration | Reason | Remarks
1 | 2024-01-05 15:21:34 | 2024-01-05 15:26:18 | 4 min 44 sec | management ¦ Setting Awal
2 | 2024-01-05 15:26:32 | 2024-01-05 15:27:18 | 46 sec | management ¦ Setting Awal
3 | 2024-01-05 15:27:33 | 2024-01-05 15:27:48 | 15 sec | management ¦ Setting Awal
4 | 2024-01-05 15:28:33 | 2024-01-05 15:28:58 | 25 sec | management ¦ Setting Awal
5 | 2024-01-05 15:29:38 | 2024-01-05 16:00:02 | 30 min 24 sec | management ¦ Bersih-bersih Area
6 | 2024-01-05 16:00:02 | 2024-01-05 18:00:01 | 119 min 59 sec | off ¦ Off Production
7 | 2024-01-05 18:00:01 | 2024-01-05 19:00:01 | 60 min 0 sec | off ¦ Off Production
8 | 2024-01-05 19:00:01 | 2024-01-06 00:00:02 | 300 min 1 sec | off ¦ Off Production
9 | 2024-01-06 00:00:02 | 2024-01-06 07:00:02 | 420 min 0 sec | off ¦ Off Production
10 | 2024-01-06 07:00:02 | 2024-01-06 11:30:02 | 270 min 0 sec | off ¦ Off Production
11 | 2024-01-06 11:30:02 | 2024-01-06 12:30:01 | 59 min 59 sec | off ¦ Off Production
12 | 2024-01-06 12:30:02 | 2024-01-06 16:00:02 | 210 min 0 sec | off ¦ Off Production
13 | 2024-01-06 16:00:02 | 2024-01-06 18:00:02 | 120 min 0 sec | off ¦ Off Production
14 | 2024-01-06 18:00:02 | 2024-01-06 19:00:02 | 60 min 0 sec | off ¦ Off Production
15 | 2024-01-06 19:00:02 | 2024-01-07 00:00:02 | 300 min 0 sec | off ¦ Off Production
16 | 2024-01-07 00:00:02 | 2024-01-07 07:00:02 | 420 min 0 sec | off ¦ Off Production
17 | 2024-01-07 07:00:02 | 2024-01-07 11:30:02 | 270 min 0 sec | off ¦ Off Production
18 | 2024-01-07 11:30:02 | 2024-01-07 12:30:02 | 60 min 0 sec | off ¦ Off Production
19 | 2024-01-07 12:30:02 | 2024-01-07 16:00:02 | 210 min 0 sec | off ¦ Off Production
20 | 2024-01-07 16:00:02 | 2024-01-07 18:00:03 | 120 min 1 sec | off ¦ Off Production
21 | 2024-01-07 18:00:03 | 2024-01-07 19:00:02 | 59 min 59 sec | off ¦ Off Production
22 | 2024-01-07 19:00:02 | 2024-01-08 00:00:02 | 300 min 0 sec | off ¦ Off Production
23 | 2024-01-08 00:00:02 | 2024-01-08 07:00:02 | 420 min 0 sec | off ¦ Off Production
24 | 2024-01-08 07:00:02 | 2024-01-08 07:21:04 | 21 min 2 sec | management ¦ Briefing | senam 8 menit,cek mesin 7 menit,cek shotblass 6 menit
25 | 2024-01-08 07:22:49 | 2024-01-08 07:34:25 | 11 min 36 sec | management ¦ Setting Awal
26 | 2024-01-08 07:35:10 | 2024-01-08 07:35:35 | 25 sec | management ¦ System Error
27 | 2024-01-08 07:36:05 | 2024-01-08 07:36:50 | 45 sec | management ¦ System Error