## Workorder Data
WO Number: | WO/2024/00049
Production Plan: | 450 | Performance: | 72.4 %
Process duration: | 69 | Availability: | 100 %
|  | Quality: | 96.52 %
Total Production: | 446
Good: | 431 | OEE: | 69.88 %
Not Good: | 15
Total Downtime: | 18 Mins 33 Secs
Management: | 18 min 33 sec
Waste: | 0 sec
Created By: | Gertraud Ottomar | Processed By: | Kriemhilde Alina
Created At: | 2024-01-03 09:42:03 | Start Time: | 2024-01-08 08:23:34
Edited By: |  | End Time: | 2024-01-08 09:33:25
Edited At:
Supplier: | Ziemann and Sons | Customer: | Dion et Fils
Grade: | S45C | Straightness Std: | 0.20/400mm
Diameter: | 18 | size: | 16.15 X 3000
QTY (Kg): | 2169 | Tolerance: | (+0 , -0.04)
QTY (Coil): | 1 | Reduction Rate: | 19.5
QTY (Bundle): | 7 | Shape: | Round
|  | QTY (Kg): | 500
Remarks: |  | QTY (Pcs): | 104
|  | Chamfer: | No
|  | Color: | MERAH MUDA ( PINK 8002)
|  | Machine: | MC-002

## Production Report
Bundle No: | 1 | Bundle No: | 2
Coil No: | 1 | Coil No: | 1
Coil Weight: | 2169 | Coil Weight: | 2169
No. Leburan: | E12304887XX-G2309739-2 | No. Leburan: | E12304887XX-G2309739-2
Area: | G | Area: | G
Dies Number: | C-16.100(50)-05-TF | Dies Number: | C-16.100(50)-05-TF
Diameter Ujung: | 16.09 | Diameter Ujung: | 16.092
Diameter Tengah: | 16.128 | Diameter Tengah: | 16.129
Diameter Ekor: | 16.091 | Diameter Ekor: | 16.091
Kelurusan Aktual: | 0.20/400 | Kelurusan Aktual: | 0.20/400
Panjang Aktual: | 3020 | Panjang Aktual: | 3020
Berat FG: | 500 | Berat FG: | 502
QTY (Pcs): | 104 | QTY (Pcs): | 104
Judgement: | GOOD | Judgement: | GOOD
Visual: | OK | Visual: | OK
Created By: | Kriemhilde Alina | Created By: | Kriemhilde Alina
Created At: | 2024-01-08 08:55:48 | Created At: | 2024-01-08 09:05:08
Edited By: |  | Edited By:
Edited At: |  | Edited At: | 2024-01-08 09:05:08
Bundle No: | 3 | Bundle No: | 4
Coil No: | 1 | Coil No: | 1
Coil Weight: | 2169 | Coil Weight: | 2169
No. Leburan: | E12304887XX-G2309739-2 | No. Leburan: | E12304887XX-G2309739-2
Area: | G | Area: | G
Dies Number: | C-16.100(50)-05-TF | Dies Number: | C-16.100(50)-05-TF
Diameter Ujung: | 16.09 | Diameter Ujung: | 16.088
Diameter Tengah: | 16.128 | Diameter Tengah: | 16.131
Diameter Ekor: | 16.089 | Diameter Ekor: | 16.089
Kelurusan Aktual: | 0.20/400 | Kelurusan Aktual: | 0.20/400
Panjang Aktual: | 3020 | Panjang Aktual: | 3020
Berat FG: | 502 | Berat FG: | 574
QTY (Pcs): | 104 | QTY (Pcs): | 119
Judgement: | GOOD | Judgement: | GOOD
Visual: | OK | Visual: | OK
Created By: | Kriemhilde Alina | Created By: | Kriemhilde Alina
Created At: | 2024-01-08 09:15:12 | Created At: | 2024-01-08 09:30:46
Edited By: |  | Edited By:
Edited At: |  | Edited At: | 2024-01-08 09:30:46
Bundle No: | 5 | Bundle No: | 6
Coil No: | 1 | Coil No: | 1
Coil Weight: | 2169 | Coil Weight: | 2169
No. Leburan: | E12304887XX-G2309739-2 | No. Leburan: | E12304887XX-G2309739-2
Area: | G | Area: | G
Dies Number: | C-16.100(50)-05-TF | Dies Number: | 0
Diameter Ujung: | 16.089 | Diameter Ujung: | 0
Diameter Tengah: | 16.13 | Diameter Tengah: | 0
Diameter Ekor: | 16.09 | Diameter Ekor: | 0
Kelurusan Aktual: | 0.20/400 | Kelurusan Aktual: | 0
Panjang Aktual: | 3020 | Panjang Aktual: | 0
Berat FG: | 73 | Berat FG: | 0
QTY (Pcs): | 15 | QTY (Pcs): | 0
Judgement: | NOT GOOD | Judgement: | WASTE
Visual: | PO | Visual:
Created By: | Kriemhilde Alina | Created By: | Kriemhilde Alina
Created At: | 2024-01-08 09:32:32 | Created At: | 2024-01-08 09:32:49
Edited By: |  | Edited By:
Edited At: |  | Edited At: | 2024-01-08 09:32:49
Bundle No: | 7
Coil No: | 1
Coil Weight: | 2169
No. Leburan: | E12304887XX-G2309739-2
Area: | G
Dies Number: | 0
Diameter Ujung: | 0
Diameter Tengah: | 0
Diameter Ekor: | 0
Kelurusan Aktual: | 0
Panjang Aktual: | 0
Berat FG: | 0
QTY (Pcs): | 0
Judgement: | WASTE
Visual:
Created By: | Kriemhilde Alina
Created At: | 2024-01-08 09:33:10
Edited By:
Edited At:

## Downtime Record
No. | Start | End | Duration | Reason | Remarks
1 | 2024-01-08 08:23:34 | 2024-01-08 08:34:41 | 11 min 7 sec | management ¦ Setting Awal
2 | 2024-01-08 08:34:56 | 2024-01-08 08:36:11 | 1 min 15 sec | management ¦ Setting Awal
3 | 2024-01-08 08:37:21 | 2024-01-08 08:37:56 | 35 sec | management ¦ Setting Awal
4 | 2024-01-08 08:38:26 | 2024-01-08 08:39:37 | 1 min 11 sec | management ¦ Setting Awal
5 | 2024-01-08 08:42:37 | 2024-01-08 08:44:47 | 2 min 10 sec | management ¦ Setting Awal
6 | 2024-01-08 09:00:29 | 2024-01-08 09:01:24 | 55 sec | management ¦ System Error
7 | 2024-01-08 09:02:29 | 2024-01-08 09:03:49 | 1 min 20 sec | management ¦ System Error