## Workorder Data
WO Number: | WO/2024/00057
Production Plan: | 1353 | Performance: | 86.74 %
Process duration: | 246 | Availability: | 84.84 %
|  | Quality: | 98.73 %
Total Production: | 1352
Good: | 1335 | OEE: | 72.65 %
Not Good: | 17
Total Downtime: | 1 Hours 18 Mins 29 Secs
Management: | 48 min 8 sec
Waste: | 30 min 21 sec
Created By: | Gertraud Ottomar | Processed By: | Friedhelm Sibylle
Created At: | 2024-01-04 08:58:19 | Start Time: | 2024-01-08 12:33:39
Edited By: |  | End Time: | 2024-01-08 16:39:54
Edited At:
Supplier: | Parisian, Murray and Wisozk | Customer: | Giguère
Grade: | SAE9254 | Straightness Std: | 2/1000mm
Diameter: | 20 | size: | 18 X 2700
QTY (Kg): | 7297 | Tolerance: | (+0.08 , -0.08)
QTY (Coil): | 4 | Reduction Rate: | 19
QTY (Bundle): | 11 | Shape: | Round
|  | QTY (Kg): | 1000
Remarks: | (*Note toleransi panjang +/- 12mm , *Qty per bundle 800-1100 Kg) | QTY (Pcs): | 185
|  | Chamfer: | No
|  | Color: | TANPA PEWARNAAN
|  | Machine: | MC-004

## Production Report
Bundle No: | 1 | Bundle No: | 2
Coil No: | 1 | Coil No: | 2
Coil Weight: | 1064 | Coil Weight: | 2071
No. Leburan: | 2325909-D1123A0247002 | No. Leburan: | 2325909-D1123A0247003
Area: | G | Area: | G
Dies Number: | C-18.000-(070)-09-TF | Dies Number: | C-18.000-(070)-09-TF
Diameter Ujung: | 17.961 | Diameter Ujung: | 17.967
Diameter Tengah: | 17.995 | Diameter Tengah: | 17.999
Diameter Ekor: | 17.969 | Diameter Ekor: | 17.979
Kelurusan Aktual: | 0.55/1000 | Kelurusan Aktual: | 0.50/1000
Panjang Aktual: | 2700 | Panjang Aktual: | 2702
Berat FG: | 999 | Berat FG: | 999
QTY (Pcs): | 185 | QTY (Pcs): | 185
Judgement: | GOOD | Judgement: | GOOD
Visual: | OK | Visual: | OK
Created By: | Friedhelm Sibylle | Created By: | Friedhelm Sibylle
Created At: | 2024-01-08 13:26:37 | Created At: | 2024-01-08 13:42:42
Edited By: | Friedhelm Sibylle | Edited By:
Edited At: | 2024-01-08 13:44:07 | Edited At: | 2024-01-08 13:42:42
Bundle No: | 3 | Bundle No: | 4
Coil No: | 2 | Coil No: | 3
Coil Weight: | 2071 | Coil Weight: | 2084
No. Leburan: | 2325909-D1123A0247003 | No. Leburan: | 2325909-D1123A0247005
Area: | G | Area: | G
Dies Number: | C-18.000-(070)-09-TF | Dies Number: | C-18.000-(070)-09-TF
Diameter Ujung: | 17.965 | Diameter Ujung: | 17.97
Diameter Tengah: | 17.998 | Diameter Tengah: | 17.999
Diameter Ekor: | 17.977 | Diameter Ekor: | 17.971
Kelurusan Aktual: | 0.50/1000 | Kelurusan Aktual: | 0.40/1000
Panjang Aktual: | 2698 | Panjang Aktual: | 2700
Berat FG: | 998 | Berat FG: | 998
QTY (Pcs): | 185 | QTY (Pcs): | 185
Judgement: | GOOD | Judgement: | GOOD
Visual: | OK | Visual: | OK
Created By: | Friedhelm Sibylle | Created By: | Friedhelm Sibylle
Created At: | 2024-01-08 14:19:41 | Created At: | 2024-01-08 14:41:42
Edited By: |  | Edited By:
Edited At: |  | Edited At: | 2024-01-08 14:41:42
Bundle No: | 5 | Bundle No: | 6
Coil No: | 3 | Coil No: | 4
Coil Weight: | 2084 | Coil Weight: | 2078
No. Leburan: | 2325909-D1123A0247005 | No. Leburan: | 2325909-D1123A0247001
Area: | G | Area: | G
Dies Number: | C-18.000-(070)-09-TF | Dies Number: | C-18.000-(070)-09-TF
Diameter Ujung: | 17.955 | Diameter Ujung: | 17.961
Diameter Tengah: | 17.989 | Diameter Tengah: | 17.998
Diameter Ekor: | 17.965 | Diameter Ekor: | 17.971
Kelurusan Aktual: | 0.50/1000 | Kelurusan Aktual: | 0.50/1000
Panjang Aktual: | 2700 | Panjang Aktual: | 2700
Berat FG: | 998 | Berat FG: | 998
QTY (Pcs): | 185 | QTY (Pcs): | 185
Judgement: | GOOD | Judgement: | GOOD
Visual: | OK | Visual: | OK
Created By: | Friedhelm Sibylle | Created By: | Friedhelm Sibylle
Created At: | 2024-01-08 15:14:24 | Created At: | 2024-01-08 15:32:21
Edited By: |  | Edited By:
Edited At: |  | Edited At: | 2024-01-08 15:32:21
Bundle No: | 7 | Bundle No: | 8
Coil No: | 4 | Coil No: | 1
Coil Weight: | 2078 | Coil Weight: | 1064
No. Leburan: | 2325909-D1123A0247001 | No. Leburan: | 2325909-D1123A0247002
Area: | G | Area: | G
Dies Number: | C-18.000-(070)-09-TF | Dies Number: | C-18.000-(70)-9-TF
Diameter Ujung: | 17.988 | Diameter Ujung: | 17.98
Diameter Tengah: | 17.998 | Diameter Tengah: | 17.99
Diameter Ekor: | 17.976 | Diameter Ekor: | 17.977
Kelurusan Aktual: | 0.800/1000 | Kelurusan Aktual: | 0.800/1000
Panjang Aktual: | 2700 | Panjang Aktual: | 2700
Berat FG: | 1212 | Berat FG: | 53
QTY (Pcs): | 225 | QTY (Pcs): | 9
Judgement: | GOOD | Judgement: | NOT GOOD
Visual: | OK | Visual: | LS
Created By: | Veit Hiltrud | Created By: | Veit Hiltrud
Created At: | 2024-01-08 16:32:23 | Created At: | 2024-01-08 16:35:46
Edited By: |  | Edited By:
Edited At: |  | Edited At: | 2024-01-08 16:35:46
Bundle No: | 9 | Bundle No: | 10
Coil No: | 1 | Coil No: | 1
Coil Weight: | 1064 | Coil Weight: | 1064
No. Leburan: | 2325909-D1123A0247002 | No. Leburan: | 2325909-D1123A0247002
Area: | G | Area: | G
Dies Number: | C-18.000-(80)-10-TF | Dies Number: | 0
Diameter Ujung: | 17.98 | Diameter Ujung: | 0
Diameter Tengah: | 17.998 | Diameter Tengah: | 0
Diameter Ekor: | 17.977 | Diameter Ekor: | 0
Kelurusan Aktual: | 0.800/1000 | Kelurusan Aktual: | 0
Panjang Aktual: | 2700 | Panjang Aktual: | 0
Berat FG: | 46 | Berat FG: | 0
QTY (Pcs): | 8 | QTY (Pcs): | 0
Judgement: | NOT GOOD | Judgement: | WASTE
Visual: | OT | Visual:
Created By: | Veit Hiltrud | Created By: | Veit Hiltrud
Created At: | 2024-01-08 16:36:50 | Created At: | 2024-01-08 16:37:08
Edited By: |  | Edited By:
Edited At: |  | Edited At: | 2024-01-08 16:37:08
Bundle No: | 11
Coil No: | 1
Coil Weight: | 1064
No. Leburan: | 2325909-D1123A0247002
Area: | G
Dies Number: | 0
Diameter Ujung: | 0
Diameter Tengah: | 0
Diameter Ekor: | 0
Kelurusan Aktual: | 0
Panjang Aktual: | 0
Berat FG: | 0
QTY (Pcs): | 0
Judgement: | WASTE
Visual:
Created By: | Veit Hiltrud
Created At: | 2024-01-08 16:37:25
Edited By:
Edited At:

## Downtime Record
No. | Start | End | Duration | Reason | Remarks
1 | 2024-01-08 12:33:39 | 2024-01-08 12:36:01 | 2 min 22 sec | management ¦ System Error
2 | 2024-01-08 12:36:31 | 2024-01-08 12:36:45 | 14 sec | management ¦ System Error
3 | 2024-01-08 12:37:01 | 2024-01-08 12:37:16 | 15 sec | management ¦ System Error
4 | 2024-01-08 12:43:47 | 2024-01-08 12:44:17 | 30 sec | management ¦ System Error
5 | 2024-01-08 12:48:48 | 2024-01-08 12:49:02 | 14 sec | management ¦ System Error
6 | 2024-01-08 12:50:33 | 2024-01-08 12:50:47 | 14 sec | management ¦ System Error
7 | 2024-01-08 12:51:31 | 2024-01-08 12:51:47 | 16 sec | management ¦ System Error
8 | 2024-01-08 12:56:02 | 2024-01-08 12:56:16 | 14 sec | management ¦ System Error
9 | 2024-01-08 12:57:02 | 2024-01-08 12:57:16 | 14 sec | management ¦ System Error
10 | 2024-01-08 12:57:32 | 2024-01-08 12:58:16 | 44 sec | management ¦ System Error
11 | 2024-01-08 12:58:32 | 2024-01-08 12:58:46 | 14 sec | management ¦ System Error
12 | 2024-01-08 12:59:33 | 2024-01-08 13:07:46 | 8 min 13 sec | management ¦ Pointing / Roll / Bubut/Sambung Coil
13 | 2024-01-08 13:09:19 | 2024-01-08 13:09:33 | 14 sec | management ¦ System Error
14 | 2024-01-08 13:10:47 | 2024-01-08 13:11:17 | 30 sec | management ¦ System Error
15 | 2024-01-08 13:11:31 | 2024-01-08 13:12:01 | 30 sec | management ¦ System Error
16 | 2024-01-08 13:12:17 | 2024-01-08 13:14:18 | 2 min 1 sec | management ¦ System Error
17 | 2024-01-08 13:15:48 | 2024-01-08 13:16:02 | 14 sec | management ¦ System Error
18 | 2024-01-08 13:23:18 | 2024-01-08 13:23:48 | 30 sec | management ¦ System Error
19 | 2024-01-08 13:30:33 | 2024-01-08 13:30:48 | 15 sec | management ¦ System Error
20 | 2024-01-08 13:32:58 | 2024-01-08 13:33:02 | 4 sec | management ¦ System Error
21 | 2024-01-08 13:35:33 | 2024-01-08 13:35:49 | 16 sec | management ¦ System Error
22 | 2024-01-08 13:37:19 | 2024-01-08 13:37:33 | 14 sec | management ¦ System Error
23 | 2024-01-08 13:39:03 | 2024-01-08 13:39:17 | 14 sec | management ¦ System Error
24 | 2024-01-08 13:42:04 | 2024-01-08 13:42:18 | 14 sec | management ¦ System Error
25 | 2024-01-08 13:51:04 | 2024-01-08 13:51:18 | 14 sec | management ¦ System Error
26 | 2024-01-08 13:56:49 | 2024-01-08 13:57:03 | 14 sec | management ¦ System Error
27 | 2024-01-08 13:58:48 | 2024-01-08 14:00:18 | 1 min 30 sec | management ¦ System Error
28 | 2024-01-08 14:00:34 | 2024-01-08 14:01:04 | 30 sec | management ¦ System Error
29 | 2024-01-08 14:01:34 | 2024-01-08 14:10:34 | 9 min 0 sec | management ¦ Pointing / Roll / Bubut/Sambung Coil
30 | 2024-01-08 14:11:04 | 2024-01-08 14:11:18 | 14 sec | management ¦ System Error
31 | 2024-01-08 14:20:04 | 2024-01-08 14:20:18 | 14 sec | management ¦ System Error
32 | 2024-01-08 14:28:20 | 2024-01-08 14:28:34 | 14 sec | management ¦ System Error
33 | 2024-01-08 14:39:37 | 2024-01-08 14:39:51 | 14 sec | management ¦ System Error
34 | 2024-01-08 14:41:05 | 2024-01-08 14:41:19 | 14 sec | management ¦ System Error
35 | 2024-01-08 14:49:07 | 2024-01-08 14:49:21 | 14 sec | management ¦ System Error
36 | 2024-01-08 14:57:51 | 2024-01-08 14:58:21 | 30 sec | management ¦ System Error
37 | 2024-01-08 14:59:35 | 2024-01-08 15:05:20 | 5 min 45 sec | management ¦ System Error
38 | 2024-01-08 15:10:52 | 2024-01-08 15:11:06 | 14 sec | management ¦ System Error
39 | 2024-01-08 15:11:22 | 2024-01-08 15:11:36 | 14 sec | management ¦ System Error
40 | 2024-01-08 15:11:52 | 2024-01-08 15:12:06 | 14 sec | management ¦ System Error
41 | 2024-01-08 15:17:07 | 2024-01-08 15:17:21 | 14 sec | management ¦ System Error
42 | 2024-01-08 15:21:08 | 2024-01-08 15:21:22 | 14 sec | management ¦ System Error
43 | 2024-01-08 15:22:52 | 2024-01-08 15:24:50 | 1 min 58 sec | management ¦ System Error
44 | 2024-01-08 15:26:07 | 2024-01-08 15:26:21 | 14 sec | management ¦ System Error
45 | 2024-01-08 15:28:37 | 2024-01-08 15:29:05 | 28 sec | management ¦ System Error
46 | 2024-01-08 15:31:06 | 2024-01-08 15:31:22 | 16 sec | management ¦ System Error
47 | 2024-01-08 15:31:36 | 2024-01-08 15:31:52 | 16 sec | management ¦ System Error
48 | 2024-01-08 15:33:52 | 2024-01-08 15:34:41 | 49 sec | management ¦ System Error
49 | 2024-01-08 15:35:53 | 2024-01-08 15:36:07 | 14 sec | management ¦ System Error
50 | 2024-01-08 15:38:37 | 2024-01-08 15:38:51 | 14 sec | management ¦ System Error
51 | 2024-01-08 15:39:21 | 2024-01-08 15:39:38 | 17 sec | management ¦ System Error
52 | 2024-01-08 15:40:08 | 2024-01-08 15:40:22 | 14 sec | management ¦ System Error
53 | 2024-01-08 15:40:52 | 2024-01-08 15:41:06 | 14 sec | management ¦ System Error
54 | 2024-01-08 15:41:22 | 2024-01-08 15:41:36 | 14 sec | management ¦ System Error
55 | 2024-01-08 15:41:52 | 2024-01-08 15:42:06 | 14 sec | management ¦ System Error
56 | 2024-01-08 15:50:54 | 2024-01-08 15:51:08 | 14 sec | management ¦ System Error
57 | 2024-01-08 15:54:53 | 2024-01-08 15:55:37 | 44 sec | management ¦ System Error
58 | 2024-01-08 15:57:51 | 2024-01-08 16:00:02 | 2 min 11 sec | management ¦ System Error
59 | 2024-01-08 16:00:02 | 2024-01-08 16:30:23 | 30 min 21 sec | waste ¦ Polishing Ulang