## Workorder Data
WO Number: | WO/2024/00071
Production Plan: | 2205 | Performance: | 105.16 %
Process duration: | 230 | Availability: | 100 %
|  | Quality: | 100 %
Total Production: | 2177
Good: | 2177 | OEE: | 100 %
Not Good: | 0
Total Downtime: | 1 Hours 59 Mins 48 Secs
Management: | 19 min 39 sec
Waste: | 0 sec
Created By: | Gertraud Ottomar | Processed By: | Alois Kasimir
Created At: | 2024-01-04 13:36:31 | Start Time: | 2024-01-05 09:33:17
Edited By: |  | End Time: | 2024-01-05 13:23:31
Edited At:
Supplier: | Parisian, Murray and Wisozk | Customer: | Lapierre
Grade: | S45C | Straightness Std: | 0.20/400mm
Diameter: | 12 | size: | 10.15 X 3000
QTY (Kg): | 4201 | Tolerance: | (+0 , -0.04)
QTY (Coil): | 2 | Reduction Rate: | 28.46
QTY (Bundle): | 11 | Shape: | Round
|  | QTY (Kg): | 500
Remarks: |  | QTY (Pcs): | 262
|  | Chamfer: | No
|  | Color: | MERAH MUDA ( PINK 8002)
|  | Machine: | MC-003

## Production Report
Bundle No: | 1 | Bundle No: | 2
Coil No: | 2 | Coil No: | 2
Coil Weight: | 2105 | Coil Weight: | 2105
No. Leburan: | 2313270-D112350049005 | No. Leburan: | 2313270-D112350049005
Area: | G | Area: | G
Dies Number: | C-10.160-(65)-1-TF | Dies Number: | C-10.160-(65)-1-TF
Diameter Ujung: | 10.092 | Diameter Ujung: | 10.094
Diameter Tengah: | 10.136 | Diameter Tengah: | 10.138
Diameter Ekor: | 10.095 | Diameter Ekor: | 10.096
Kelurusan Aktual: | 0.20/400 | Kelurusan Aktual: | 0.20/400
Panjang Aktual: | 3020 | Panjang Aktual: | 3020
Berat FG: | 500 | Berat FG: | 500
QTY (Pcs): | 262 | QTY (Pcs): | 262
Judgement: | GOOD | Judgement: | GOOD
Visual: | OK | Visual: | OK
Created By: | Alois Kasimir | Created By: | Alois Kasimir
Created At: | 2024-01-05 09:51:25 | Created At: | 2024-01-05 09:59:21
Edited By: |  | Edited By:
Edited At: |  | Edited At: | 2024-01-05 09:59:21
Bundle No: | 3 | Bundle No: | 4
Coil No: | 2 | Coil No: | 2
Coil Weight: | 2105 | Coil Weight: | 2105
No. Leburan: | 2313270-D112350049005 | No. Leburan: | 2313270-D112350049005
Area: | G | Area: | G
Dies Number: | C-10.160-(65)-1-TF | Dies Number: | C-10.160-(65)-1-TF
Diameter Ujung: | 10.098 | Diameter Ujung: | 10.093
Diameter Tengah: | 10.138 | Diameter Tengah: | 10.133
Diameter Ekor: | 10.097 | Diameter Ekor: | 10.098
Kelurusan Aktual: | 0.20/400 | Kelurusan Aktual: | 0.20/400
Panjang Aktual: | 3020 | Panjang Aktual: | 3020
Berat FG: | 500 | Berat FG: | 500
QTY (Pcs): | 262 | QTY (Pcs): | 262
Judgement: | GOOD | Judgement: | GOOD
Visual: | OK | Visual: | OK
Created By: | Alois Kasimir | Created By: | Alois Kasimir
Created At: | 2024-01-05 10:17:29 | Created At: | 2024-01-05 10:29:56
Edited By: |  | Edited By:
Edited At: |  | Edited At: | 2024-01-05 10:29:56
Bundle No: | 5 | Bundle No: | 6
Coil No: | 1 | Coil No: | 1
Coil Weight: | 2096 | Coil Weight: | 2096
No. Leburan: | 2313270-D112350049004 | No. Leburan: | 2313270-D112350049004
Area: | F | Area: | F
Dies Number: | C-10.160-(65)-TF | Dies Number: | C-10.160-(65)-1-TF
Diameter Ujung: | 10.097 | Diameter Ujung: | 10.098
Diameter Tengah: | 10.136 | Diameter Tengah: | 10.136
Diameter Ekor: | 10.098 | Diameter Ekor: | 10.097
Kelurusan Aktual: | 0.15/400 | Kelurusan Aktual: | 0.20/400
Panjang Aktual: | 3020 | Panjang Aktual: | 3020
Berat FG: | 500 | Berat FG: | 500
QTY (Pcs): | 262 | QTY (Pcs): | 262
Judgement: | GOOD | Judgement: | GOOD
Visual: | OK | Visual: | OK
Created By: | Alois Kasimir | Created By: | Alois Kasimir
Created At: | 2024-01-05 10:53:37 | Created At: | 2024-01-05 11:07:05
Edited By: |  | Edited By:
Edited At: |  | Edited At: | 2024-01-05 11:07:05
Bundle No: | 7 | Bundle No: | 8
Coil No: | 1 | Coil No: | 1
Coil Weight: | 2096 | Coil Weight: | 2096
No. Leburan: | 2313270-D112350049004 | No. Leburan: | 2313270-D112350049004
Area: | F | Area: | F
Dies Number: | C-10.160-(65)-1TF | Dies Number: | C-10.160-(65)-TF
Diameter Ujung: | 10.092 | Diameter Ujung: | 10.095
Diameter Tengah: | 10.14 | Diameter Tengah: | 10.135
Diameter Ekor: | 10.098 | Diameter Ekor: | 10.092
Kelurusan Aktual: | 0.16/400 | Kelurusan Aktual: | 0.20/400
Panjang Aktual: | 3020 | Panjang Aktual: | 3020
Berat FG: | 500 | Berat FG: | 654
QTY (Pcs): | 262 | QTY (Pcs): | 343
Judgement: | GOOD | Judgement: | GOOD
Visual: | OK | Visual: | OK
Created By: | Alois Kasimir | Created By: | Alois Kasimir
Created At: | 2024-01-05 11:23:20 | Created At: | 2024-01-05 13:21:57
Edited By: |  | Edited By:
Edited At: |  | Edited At: | 2024-01-05 13:21:57
Bundle No: | 9 | Bundle No: | 10
Coil No: | 1 | Coil No: | 1
Coil Weight: | 2096 | Coil Weight: | 2096
No. Leburan: | 2313270-D112350049004 | No. Leburan: | 2313270-D112350049004
Area: | F | Area: | F
Dies Number: | 0 | Dies Number: | 0
Diameter Ujung: | 0 | Diameter Ujung: | 0
Diameter Tengah: | 0 | Diameter Tengah: | 0
Diameter Ekor: | 0 | Diameter Ekor: | 0
Kelurusan Aktual: | 0 | Kelurusan Aktual: | 0
Panjang Aktual: | 0 | Panjang Aktual: | 0
Berat FG: | 0 | Berat FG: | 0
QTY (Pcs): | 0 | QTY (Pcs): | 0
Judgement: | WASTE | Judgement: | WASTE
Visual: |  | Visual:
Created By: | Alois Kasimir | Created By: | Alois Kasimir
Created At: | 2024-01-05 13:22:30 | Created At: | 2024-01-05 13:22:43
Edited By: |  | Edited By:
Edited At: |  | Edited At: | 2024-01-05 13:22:43
Bundle No: | 11
Coil No: | 1
Coil Weight: | 2096
No. Leburan: | 2313270-D112350049004
Area: | F
Dies Number: | 0
Diameter Ujung: | 0
Diameter Tengah: | 0
Diameter Ekor: | 0
Kelurusan Aktual: | 0
Panjang Aktual: | 0
Berat FG: | 0
QTY (Pcs): | 0
Judgement: | WASTE
Visual:
Created By: | Alois Kasimir
Created At: | 2024-01-05 13:23:13
Edited By:
Edited At:

## Downtime Record
No. | Start | End | Duration | Reason | Remarks
1 | 2024-01-05 09:33:17 | 2024-01-05 09:35:20 | 2 min 3 sec | management ¦ Setting Awal
2 | 2024-01-05 09:44:20 | 2024-01-05 09:45:20 | 1 min 0 sec | management ¦ System Error
3 | 2024-01-05 09:47:21 | 2024-01-05 09:48:19 | 58 sec | management ¦ System Error
4 | 2024-01-05 10:32:20 | 2024-01-05 10:33:20 | 1 min 0 sec | management ¦ System Error
5 | 2024-01-05 10:34:21 | 2024-01-05 10:45:21 | 11 min 0 sec | management ¦ Pointing / Roll / Bubut/Sambung Coil
6 | 2024-01-05 10:56:20 | 2024-01-05 10:57:20 | 1 min 0 sec | management ¦ System Error
7 | 2024-01-05 11:10:20 | 2024-01-05 11:11:20 | 1 min 0 sec | management ¦ System Error
8 | 2024-01-05 11:20:42 | 2024-01-05 11:21:21 | 39 sec | management ¦ System Error
9 | 2024-01-05 11:24:21 | 2024-01-05 11:25:20 | 59 sec | management ¦ System Error
10 | 2024-01-05 11:30:02 | 2024-01-05 12:30:02 | 60 min 0 sec | off ¦ Istirahat
11 | 2024-01-05 12:30:02 | 2024-01-05 13:10:11 | 40 min 9 sec | off ¦ Istirahat | Briefing 10 menit