## Workorder Data
WO Number: | WO/2024/00088
Production Plan: | 2250 | Performance: | 93.59 %
Process duration: | 279 | Availability: | 100 %
|  | Quality: | 99.37 %
Total Production: | 2242
Good: | 2228 | OEE: | 93.01 %
Not Good: | 14
Total Downtime: | 38 Mins 24 Secs
Management: | 38 min 24 sec
Waste: | 0 sec
Created By: | Gertraud Ottomar | Processed By: | Kriemhilde Alina
Created At: | 2024-01-05 17:15:39 | Start Time: | 2024-01-08 13:14:42
Edited By: | Gertraud Ottomar | End Time: | 2024-01-08 17:53:53
Edited At: | 2024-01-08 17:53:45
Supplier: | Kris-Marvin | Customer: | Grenier S.A.
Grade: | S35C | Straightness Std: | 0
Diameter: | 15 | size: | 12.57 X 4000
QTY (Kg): | 8769 | Tolerance: | (+0.02 , -0.02)
QTY (Coil): | 4 | Reduction Rate: | 29.78
QTY (Bundle): | 12 | Shape: | Round
|  | QTY (Kg): | 1000
Remarks: | NEXT PROSES ECT (NOTE: WRAPPING & PLASTIK PUTIH (CHINA STEEL)) | QTY (Pcs): | 257
|  | Chamfer: | No
|  | Color: | INDIGO BLUE (8502)--2 Sisi
|  | Machine: | MC-002

## Production Report
Bundle No: | 1 | Bundle No: | 2
Coil No: | 2 | Coil No: | 2
Coil Weight: | 2188 | Coil Weight: | 2188
No. Leburan: | S12306639XX-G2311871-3 | No. Leburan: | S12306639XX-G2311871-3
Area: | G | Area: | G
Dies Number: | C-12.570(-40)-08-TF | Dies Number: | C-12.570(-40)-08-TF
Diameter Ujung: | 12.548 | Diameter Ujung: | 12.55
Diameter Tengah: | 12.576 | Diameter Tengah: | 12.575
Diameter Ekor: | 12.55 | Diameter Ekor: | 12.551
Kelurusan Aktual: | 0 | Kelurusan Aktual: | 0
Panjang Aktual: | 4020 | Panjang Aktual: | 4025
Berat FG: | 1000 | Berat FG: | 1000
QTY (Pcs): | 257 | QTY (Pcs): | 257
Judgement: | GOOD | Judgement: | GOOD
Visual: | OK | Visual: | OK
Created By: | Kriemhilde Alina | Created By: | Kriemhilde Alina
Created At: | 2024-01-08 13:54:34 | Created At: | 2024-01-08 14:19:13
Edited By: |  | Edited By:
Edited At: |  | Edited At: | 2024-01-08 14:19:13
Bundle No: | 3 | Bundle No: | 4
Coil No: | 1 | Coil No: | 1
Coil Weight: | 2198 | Coil Weight: | 2198
No. Leburan: | S12306639XX-G2311871-2 | No. Leburan: | S12306639XX-G2311871-2
Area: | G | Area: | G
Dies Number: | C-12.570(-40)-08-TF | Dies Number: | C-12.570(-40)-08-TF
Diameter Ujung: | 12.55 | Diameter Ujung: | 12.55
Diameter Tengah: | 12.575 | Diameter Tengah: | 12.575
Diameter Ekor: | 12.551 | Diameter Ekor: | 12.551
Kelurusan Aktual: | 0 | Kelurusan Aktual: | 0
Panjang Aktual: | 4020 | Panjang Aktual: | 4020
Berat FG: | 1000 | Berat FG: | 1000
QTY (Pcs): | 257 | QTY (Pcs): | 257
Judgement: | GOOD | Judgement: | GOOD
Visual: | OK | Visual: | OK
Created By: | Kriemhilde Alina | Created By: | Kriemhilde Alina
Created At: | 2024-01-08 14:54:05 | Created At: | 2024-01-08 15:17:53
Edited By: |  | Edited By:
Edited At: |  | Edited At: | 2024-01-08 15:17:53
Bundle No: | 5 | Bundle No: | 6
Coil No: | 4 | Coil No: | 4
Coil Weight: | 2192 | Coil Weight: | 2192
No. Leburan: | S12306639XX-G2311871-5 | No. Leburan: | S12306639XX-G2311871-5
Area: | G | Area: | G
Dies Number: | C-12.570(-40)-08-TF | Dies Number: | C-12.570(-40)-08-TF
Diameter Ujung: | 12.55 | Diameter Ujung: | 12.553
Diameter Tengah: | 12.574 | Diameter Tengah: | 12.575
Diameter Ekor: | 12.55 | Diameter Ekor: | 12.554
Kelurusan Aktual: | 0 | Kelurusan Aktual: | 0
Panjang Aktual: | 4020 | Panjang Aktual: | 4020
Berat FG: | 1000 | Berat FG: | 1000
QTY (Pcs): | 257 | QTY (Pcs): | 257
Judgement: | GOOD | Judgement: | GOOD
Visual: | OK | Visual: | OK
Created By: | Chris Fritzi | Created By: | Chris Fritzi
Created At: | 2024-01-08 15:56:39 | Created At: | 2024-01-08 16:22:45
Edited By: |  | Edited By:
Edited At: |  | Edited At: | 2024-01-08 16:22:45
Bundle No: | 7 | Bundle No: | 8
Coil No: | 3 | Coil No: | 3
Coil Weight: | 2191 | Coil Weight: | 2191
No. Leburan: | S12306639XX-G2311871-4 | No. Leburan: | S12306639XX-G2311871-4
Area: | G | Area: | G
Dies Number: | C-12.570(-40)-08-TF | Dies Number: | C-12.570(-40)-08-TF
Diameter Ujung: | 12.55 | Diameter Ujung: | 12.553
Diameter Tengah: | 12.576 | Diameter Tengah: | 12.575
Diameter Ekor: | 12.553 | Diameter Ekor: | 12.554
Kelurusan Aktual: | 0 | Kelurusan Aktual: | 0
Panjang Aktual: | 4020 | Panjang Aktual: | 4020
Berat FG: | 1000 | Berat FG: | 1000
QTY (Pcs): | 257 | QTY (Pcs): | 257
Judgement: | GOOD | Judgement: | GOOD
Visual: | OK | Visual: | OK
Created By: | Chris Fritzi | Created By: | Chris Fritzi
Created At: | 2024-01-08 17:02:17 | Created At: | 2024-01-08 17:31:28
Edited By: |  | Edited By:
Edited At: |  | Edited At: | 2024-01-08 17:31:28
Bundle No: | 9 | Bundle No: | 10
Coil No: | 3 | Coil No: | 3
Coil Weight: | 2191 | Coil Weight: | 2191
No. Leburan: | S12306639XX-G2311871-4 | No. Leburan: | S12306639XX-G2311871-4
Area: | G | Area: | G
Dies Number: | C-12.570(-40)-08-TF | Dies Number: | C-12.570(-40)-08-TF
Diameter Ujung: | 12.55 | Diameter Ujung: | 12.554
Diameter Tengah: | 12.574 | Diameter Tengah: | 12.573
Diameter Ekor: | 12.554 | Diameter Ekor: | 12.553
Kelurusan Aktual: | 0 | Kelurusan Aktual: | 0
Panjang Aktual: | 4020 | Panjang Aktual: | 4010
Berat FG: | 672 | Berat FG: | 58
QTY (Pcs): | 172 | QTY (Pcs): | 14
Judgement: | GOOD | Judgement: | NOT GOOD
Visual: | OK | Visual: | PO
Created By: | Chris Fritzi | Created By: | Chris Fritzi
Created At: | 2024-01-08 17:51:08 | Created At: | 2024-01-08 17:52:07
Edited By: | Chris Fritzi | Edited By:
Edited At: | 2024-01-08 17:53:11 | Edited At: | 2024-01-08 17:52:07
Bundle No: | 11 | Bundle No: | 12
Coil No: | 2 | Coil No: | 1
Coil Weight: | 2188 | Coil Weight: | 2198
No. Leburan: | S12306639XX-G2311871-3 | No. Leburan: | S12306639XX-G2311871-2
Area: | G | Area: | G
Dies Number: | 0 | Dies Number: | 0
Diameter Ujung: | 0 | Diameter Ujung: | 0
Diameter Tengah: | 0 | Diameter Tengah: | 0
Diameter Ekor: | 0 | Diameter Ekor: | 0
Kelurusan Aktual: | 0 | Kelurusan Aktual: | 0
Panjang Aktual: | 0 | Panjang Aktual: | 0
Berat FG: | 0 | Berat FG: | 0
QTY (Pcs): | 0 | QTY (Pcs): | 0
Judgement: | WASTE | Judgement: | WASTE
Visual: |  | Visual:
Created By: | Chris Fritzi | Created By: | Chris Fritzi
Created At: | 2024-01-08 17:53:32 | Created At: | 2024-01-08 17:53:42
Edited By: |  | Edited By:
Edited At: |  | Edited At: | 2024-01-08 17:53:42

## Downtime Record
No. | Start | End | Duration | Reason | Remarks
1 | 2024-01-08 13:14:42 | 2024-01-08 13:17:06 | 2 min 24 sec | management ¦ Pointing / Roll / Bubut/Sambung Coil
2 | 2024-01-08 13:18:35 | 2024-01-08 13:29:17 | 10 min 42 sec | management ¦ Pointing / Roll / Bubut/Sambung Coil
3 | 2024-01-08 14:24:13 | 2024-01-08 14:29:23 | 5 min 10 sec | management ¦ Pointing / Roll / Bubut/Sambung Coil
4 | 2024-01-08 14:29:48 | 2024-01-08 14:29:53 | 5 sec | management ¦ System Error
5 | 2024-01-08 15:27:20 | 2024-01-08 15:34:41 | 7 min 21 sec | management ¦ Pointing / Roll / Bubut/Sambung Coil
6 | 2024-01-08 16:31:37 | 2024-01-08 16:43:58 | 12 min 21 sec | management ¦ Pointing / Roll / Bubut/Sambung Coil
7 | 2024-01-08 16:44:13 | 2024-01-08 16:44:28 | 15 sec | management ¦ System Error
8 | 2024-01-08 16:44:33 | 2024-01-08 16:44:39 | 6 sec | management ¦ System Error