## Workorder Data
WO Number: | WO/2024/00090
Production Plan: | 1685 | Performance: | 87.66 %
Process duration: | 295 | Availability: | 100 %
|  | Quality: | 99.04 %
Total Production: | 1679
Good: | 1663 | OEE: | 86.82 %
Not Good: | 16
Total Downtime: | 1 Hours 42 Mins 47 Secs
Management: | 42 min 47 sec
Waste: | 0 sec
Created By: | Gertraud Ottomar | Processed By: | Chris Fritzi
Created At: | 2024-01-05 17:22:41 | Start Time: | 2024-01-08 17:55:07
Edited By: | Gertraud Ottomar | End Time: | 2024-01-08 22:50:46
Edited At: | 2024-01-08 22:49:47
Supplier: | Ziemann and Sons | Customer: | Grenier S.A.
Grade: | S35C | Straightness Std: | 0
Diameter: | 15 | size: | 12.57 X 4000
QTY (Kg): | 6566 | Tolerance: | (+0.02 , -0.02)
QTY (Coil): | 3 | Reduction Rate: | 29.78
QTY (Bundle): | 10 | Shape: | Round
|  | QTY (Kg): | 1000
Remarks: | NEXT PROSES ECT | QTY (Pcs): | 257
|  | Chamfer: | No
|  | Color: | INDIGO BLUE (8502)--2 Sisi
|  | Machine: | MC-002

## Production Report
Bundle No: | 1 | Bundle No: | 2
Coil No: | 1 | Coil No: | 1
Coil Weight: | 2172 | Coil Weight: | 2172
No. Leburan: | S12306639XX-G2311871-8 | No. Leburan: | S12306639XX-G2311871-8
Area: | G | Area: | G
Dies Number: | C-12.570(-40)-08-TF | Dies Number: | C-12.570(-40)-08-TF
Diameter Ujung: | 12.555 | Diameter Ujung: | 12.554
Diameter Tengah: | 12.574 | Diameter Tengah: | 12.575
Diameter Ekor: | 12.554 | Diameter Ekor: | 12.553
Kelurusan Aktual: | 0 | Kelurusan Aktual: | 0
Panjang Aktual: | 4020 | Panjang Aktual: | 4020
Berat FG: | 1000 | Berat FG: | 1000
QTY (Pcs): | 257 | QTY (Pcs): | 257
Judgement: | GOOD | Judgement: | GOOD
Visual: | OK | Visual: | OK
Created By: | Chris Fritzi | Created By: | Chris Fritzi
Created At: | 2024-01-08 19:40:56 | Created At: | 2024-01-08 20:24:11
Edited By: |  | Edited By:
Edited At: |  | Edited At: | 2024-01-08 20:24:11
Bundle No: | 3 | Bundle No: | 4
Coil No: | 3 | Coil No: | 3
Coil Weight: | 2207 | Coil Weight: | 2207
No. Leburan: | S12306639XX-G2311871-6 | No. Leburan: | S12306639XX-G2311871-6
Area: | G | Area: | G
Dies Number: | C-12.570(-40)-08-TF | Dies Number: | C-12.570(-40)-08-TF
Diameter Ujung: | 12.55 | Diameter Ujung: | 12.551
Diameter Tengah: | 12.575 | Diameter Tengah: | 12.574
Diameter Ekor: | 12.551 | Diameter Ekor: | 12.552
Kelurusan Aktual: | 0 | Kelurusan Aktual: | 0
Panjang Aktual: | 4020 | Panjang Aktual: | 4020
Berat FG: | 1000 | Berat FG: | 1000
QTY (Pcs): | 257 | QTY (Pcs): | 257
Judgement: | GOOD | Judgement: | GOOD
Visual: | OK | Visual: | OK
Created By: | Chris Fritzi | Created By: | Chris Fritzi
Created At: | 2024-01-08 20:43:27 | Created At: | 2024-01-08 21:10:33
Edited By: |  | Edited By:
Edited At: |  | Edited At: | 2024-01-08 21:10:33
Bundle No: | 5 | Bundle No: | 6
Coil No: | 2 | Coil No: | 2
Coil Weight: | 2187 | Coil Weight: | 2187
No. Leburan: | S12306639XX-G2311871-9 | No. Leburan: | S12306639XX-G2311871-9
Area: | G | Area: | G
Dies Number: | C-12.570(-40)-08-TF | Dies Number: | C-12.570(-40)-08-TF
Diameter Ujung: | 12.55 | Diameter Ujung: | 12.552
Diameter Tengah: | 12.575 | Diameter Tengah: | 12.57
Diameter Ekor: | 12.551 | Diameter Ekor: | 12.55
Kelurusan Aktual: | 0 | Kelurusan Aktual: | 0
Panjang Aktual: | 4020 | Panjang Aktual: | 4020
Berat FG: | 1000 | Berat FG: | 1000
QTY (Pcs): | 257 | QTY (Pcs): | 257
Judgement: | GOOD | Judgement: | GOOD
Visual: | OK | Visual: | OK
Created By: | Chris Fritzi | Created By: | Chris Fritzi
Created At: | 2024-01-08 21:56:56 | Created At: | 2024-01-08 22:23:54
Edited By: |  | Edited By:
Edited At: |  | Edited At: | 2024-01-08 22:23:54
Bundle No: | 7 | Bundle No: | 8
Coil No: | 2 | Coil No: | 2
Coil Weight: | 2187 | Coil Weight: | 2187
No. Leburan: | S12306639XX-G2311871-9 | No. Leburan: | S12306639XX-G2311871-9
Area: | G | Area: | G
Dies Number: | C-12.570(-40)-08-TF | Dies Number: | C-12.570(-40)-08-TF
Diameter Ujung: | 12.55 | Diameter Ujung: | 12.552
Diameter Tengah: | 12.575 | Diameter Tengah: | 12.573
Diameter Ekor: | 12.551 | Diameter Ekor: | 12.551
Kelurusan Aktual: | 0 | Kelurusan Aktual: | 0
Panjang Aktual: | 4020 | Panjang Aktual: | 4010
Berat FG: | 472 | Berat FG: | 62
QTY (Pcs): | 121 | QTY (Pcs): | 16
Judgement: | GOOD | Judgement: | NOT GOOD
Visual: | OK | Visual: | PO
Created By: | Chris Fritzi | Created By: | Chris Fritzi
Created At: | 2024-01-08 22:47:27 | Created At: | 2024-01-08 22:48:40
Edited By: | Chris Fritzi | Edited By:
Edited At: | 2024-01-08 22:49:24 | Edited At: | 2024-01-08 22:48:40
Bundle No: | 9 | Bundle No: | 10
Coil No: | 1 | Coil No: | 2
Coil Weight: | 2172 | Coil Weight: | 2187
No. Leburan: | S12306639XX-G2311871-8 | No. Leburan: | S12306639XX-G2311871-9
Area: | G | Area: | G
Dies Number: | 0 | Dies Number: | 0
Diameter Ujung: | 0 | Diameter Ujung: | 0
Diameter Tengah: | 0 | Diameter Tengah: | 0
Diameter Ekor: | 0 | Diameter Ekor: | 0
Kelurusan Aktual: | 0 | Kelurusan Aktual: | 0
Panjang Aktual: | 0 | Panjang Aktual: | 0
Berat FG: | 0 | Berat FG: | 0
QTY (Pcs): | 0 | QTY (Pcs): | 0
Judgement: | WASTE | Judgement: | WASTE
Visual: |  | Visual:
Created By: | Chris Fritzi | Created By: | Chris Fritzi
Created At: | 2024-01-08 22:49:50 | Created At: | 2024-01-08 22:50:03
Edited By: |  | Edited By:
Edited At: |  | Edited At: | 2024-01-08 22:50:03

## Downtime Record
No. | Start | End | Duration | Reason | Remarks
1 | 2024-01-08 17:55:08 | 2024-01-08 17:59:02 | 3 min 54 sec | management ¦ Pointing / Roll / Bubut/Sambung Coil
2 | 2024-01-08 18:00:02 | 2024-01-08 19:00:02 | 60 min 0 sec | off ¦ Istirahat
3 | 2024-01-08 19:00:02 | 2024-01-08 19:00:09 | 7 sec | management ¦ System Error
4 | 2024-01-08 19:00:34 | 2024-01-08 19:05:49 | 5 min 15 sec | management ¦ Pointing / Roll / Bubut/Sambung Coil
5 | 2024-01-08 19:06:09 | 2024-01-08 19:06:19 | 10 sec | management ¦ System Error
6 | 2024-01-08 19:06:44 | 2024-01-08 19:06:49 | 5 sec | management ¦ System Error
7 | 2024-01-08 19:06:54 | 2024-01-08 19:06:59 | 5 sec | management ¦ System Error
8 | 2024-01-08 19:08:10 | 2024-01-08 19:08:15 | 5 sec | management ¦ System Error
9 | 2024-01-08 20:03:31 | 2024-01-08 20:17:33 | 14 min 2 sec | management ¦ Pointing / Roll / Bubut/Sambung Coil
10 | 2024-01-08 20:17:48 | 2024-01-08 20:18:03 | 15 sec | management ¦ System Error
11 | 2024-01-08 21:15:54 | 2024-01-08 21:34:32 | 18 min 38 sec | management ¦ Pointing / Roll / Bubut/Sambung Coil
12 | 2024-01-08 21:34:46 | 2024-01-08 21:34:57 | 11 sec | management ¦ System Error