## Workorder Data
WO Number: | WO/2024/00094
Production Plan: | 335 | Performance: | 88.9 %
Process duration: | 94 | Availability: | 92.15 %
|  | Quality: | 99.09 %
Total Production: | 333
Good: | 330 | OEE: | 81.17 %
Not Good: | 3
Total Downtime: | 35 Mins 33 Secs
Management: | 30 min 18 sec
Waste: | 5 min 15 sec
Created By: | Gertraud Ottomar | Processed By: | Friedhelm Sibylle
Created At: | 2024-01-08 09:27:01 | Start Time: | 2024-01-10 14:05:52
Edited By: |  | End Time: | 2024-01-10 15:40:06
Edited At:
Supplier: | Parisian, Murray and Wisozk | Customer: | Giguère
Grade: | SAE9254 | Straightness Std: | 2/1000mm
Diameter: | 22 | size: | 21 X 4420
QTY (Kg): | 4031 | Tolerance: | (+0.08 , -0.08)
QTY (Coil): | 2 | Reduction Rate: | 8.88
QTY (Bundle): | 7 | Shape: | Round
|  | QTY (Kg): | 1000
Remarks: | (*Note toleransi panjang +/- 12mm , *Qty per bundle 800-1100 Kg) | QTY (Pcs): | 83
|  | Chamfer: | No
|  | Color: | TANPA PEWARNAAN
|  | Machine: | MC-004

## Production Report
Bundle No: | 1 | Bundle No: | 2
Coil No: | 2 | Coil No: | 1
Coil Weight: | 1984 | Coil Weight: | 2047
No. Leburan: | 2325909-D1123A0276001 | No. Leburan: | 2325909-D1123A0276002
Area: | Bahan Baku | Area: | Bahan Baku
Dies Number: | C-21.000-(045)-04-TF | Dies Number: | C-21.000-(045)-04-TF
Diameter Ujung: | 21 | Diameter Ujung: | 21.01
Diameter Tengah: | 21.055 | Diameter Tengah: | 21.057
Diameter Ekor: | 21.001 | Diameter Ekor: | 21.011
Kelurusan Aktual: | 0.800/1000 | Kelurusan Aktual: | 0.800/1000
Panjang Aktual: | 4420 | Panjang Aktual: | 4420
Berat FG: | 1000 | Berat FG: | 1000
QTY (Pcs): | 83 | QTY (Pcs): | 83
Judgement: | GOOD | Judgement: | GOOD
Visual: | OK | Visual: | OK
Created By: | Friedhelm Sibylle | Created By: | Friedhelm Sibylle
Created At: | 2024-01-10 14:30:48 | Created At: | 2024-01-10 14:57:26
Edited By: |  | Edited By:
Edited At: |  | Edited At: | 2024-01-10 14:57:26
Bundle No: | 3 | Bundle No: | 4
Coil No: | 1 | Coil No: | 1
Coil Weight: | 2047 | Coil Weight: | 2047
No. Leburan: | 2325909-D1123A0276002 | No. Leburan: | 2325909-D1123A0276002
Area: | Bahan Baku | Area: | Bahan Baku
Dies Number: | C-21.000-(045)-04-TF | Dies Number: | C-21.000-(045)-04-TF
Diameter Ujung: | 21.011 | Diameter Ujung: | 21.012
Diameter Tengah: | 21.057 | Diameter Tengah: | 21.055
Diameter Ekor: | 21.021 | Diameter Ekor: | 21.02
Kelurusan Aktual: | 0.40/1000 | Kelurusan Aktual: | 0.50/1000
Panjang Aktual: | 4425 | Panjang Aktual: | 4425
Berat FG: | 1002 | Berat FG: | 979
QTY (Pcs): | 83 | QTY (Pcs): | 81
Judgement: | GOOD | Judgement: | GOOD
Visual: | OK | Visual: | OK
Created By: | Friedhelm Sibylle | Created By: | Friedhelm Sibylle
Created At: | 2024-01-10 15:10:21 | Created At: | 2024-01-10 15:37:53
Edited By: |  | Edited By:
Edited At: |  | Edited At: | 2024-01-10 15:37:53
Bundle No: | 5 | Bundle No: | 6
Coil No: | 1 | Coil No: | 1
Coil Weight: | 2047 | Coil Weight: | 2047
No. Leburan: | 2325909-D1123A0276002 | No. Leburan: | 2325909-D1123A0276002
Area: | Bahan Baku | Area: | Bahan Baku
Dies Number: | C-21.000-(045)-04-TF | Dies Number: | 0
Diameter Ujung: | 21.011 | Diameter Ujung: | 0
Diameter Tengah: | 21.051 | Diameter Tengah: | 0
Diameter Ekor: | 21.022 | Diameter Ekor: | 0
Kelurusan Aktual: | 0.50/1000 | Kelurusan Aktual: | 0
Panjang Aktual: | 4400 | Panjang Aktual: | 0
Berat FG: | 29 | Berat FG: | 0
QTY (Pcs): | 3 | QTY (Pcs): | 0
Judgement: | NOT GOOD | Judgement: | WASTE
Visual: | IL | Visual:
Created By: | Friedhelm Sibylle | Created By: | Friedhelm Sibylle
Created At: | 2024-01-10 15:38:45 | Created At: | 2024-01-10 15:39:00
Edited By: |  | Edited By:
Edited At: |  | Edited At: | 2024-01-10 15:39:00
Bundle No: | 7
Coil No: | 1
Coil Weight: | 2047
No. Leburan: | 2325909-D1123A0276002
Area: | Bahan Baku
Dies Number: | 0
Diameter Ujung: | 0
Diameter Tengah: | 0
Diameter Ekor: | 0
Kelurusan Aktual: | 0
Panjang Aktual: | 0
Berat FG: | 0
QTY (Pcs): | 0
Judgement: | WASTE
Visual:
Created By: | Friedhelm Sibylle
Created At: | 2024-01-10 15:40:01
Edited By:
Edited At:

## Downtime Record
No. | Start | End | Duration | Reason | Remarks
1 | 2024-01-10 14:05:52 | 2024-01-10 14:08:14 | 2 min 22 sec | management ¦ Setting Awal
2 | 2024-01-10 14:11:59 | 2024-01-10 14:17:14 | 5 min 15 sec | waste ¦ Trouble Drawing ¦ Gosok Slide/Jaw
3 | 2024-01-10 14:17:28 | 2024-01-10 14:17:44 | 16 sec | management ¦ System Error
4 | 2024-01-10 14:23:30 | 2024-01-10 14:23:44 | 14 sec | management ¦ System Error
5 | 2024-01-10 14:24:14 | 2024-01-10 14:24:28 | 14 sec | management ¦ System Error
6 | 2024-01-10 14:25:28 | 2024-01-10 14:25:44 | 16 sec | management ¦ System Error
7 | 2024-01-10 14:33:00 | 2024-01-10 14:33:14 | 14 sec | management ¦ System Error
8 | 2024-01-10 14:33:30 | 2024-01-10 14:33:44 | 14 sec | management ¦ System Error
9 | 2024-01-10 14:34:14 | 2024-01-10 14:34:28 | 14 sec | management ¦ System Error
10 | 2024-01-10 14:35:59 | 2024-01-10 14:36:15 | 16 sec | management ¦ System Error
11 | 2024-01-10 14:39:30 | 2024-01-10 14:39:44 | 14 sec | management ¦ System Error
12 | 2024-01-10 14:41:00 | 2024-01-10 14:41:14 | 14 sec | management ¦ System Error
13 | 2024-01-10 14:41:44 | 2024-01-10 14:42:44 | 1 min 0 sec | management ¦ System Error
14 | 2024-01-10 14:43:14 | 2024-01-10 14:49:44 | 6 min 30 sec | management ¦ Pointing / Roll / Bubut/Sambung Coil
15 | 2024-01-10 14:50:16 | 2024-01-10 14:50:30 | 14 sec | management ¦ System Error
16 | 2024-01-10 14:53:31 | 2024-01-10 14:53:59 | 28 sec | management ¦ System Error
17 | 2024-01-10 14:55:59 | 2024-01-10 14:56:15 | 16 sec | management ¦ System Error
18 | 2024-01-10 14:56:45 | 2024-01-10 14:57:00 | 15 sec | management ¦ System Error
19 | 2024-01-10 14:57:32 | 2024-01-10 14:57:46 | 14 sec | management ¦ System Error
20 | 2024-01-10 14:58:00 | 2024-01-10 14:58:16 | 16 sec | management ¦ System Error
21 | 2024-01-10 14:59:30 | 2024-01-10 14:59:48 | 18 sec | management ¦ System Error
22 | 2024-01-10 15:00:16 | 2024-01-10 15:00:31 | 15 sec | management ¦ System Error
23 | 2024-01-10 15:05:15 | 2024-01-10 15:05:30 | 15 sec | management ¦ System Error
24 | 2024-01-10 15:08:00 | 2024-01-10 15:08:16 | 16 sec | management ¦ System Error
25 | 2024-01-10 15:09:30 | 2024-01-10 15:09:45 | 15 sec | management ¦ System Error
26 | 2024-01-10 15:10:31 | 2024-01-10 15:10:45 | 14 sec | management ¦ System Error
27 | 2024-01-10 15:18:30 | 2024-01-10 15:19:45 | 1 min 15 sec | management ¦ System Error
28 | 2024-01-10 15:20:45 | 2024-01-10 15:21:31 | 46 sec | management ¦ System Error
29 | 2024-01-10 15:22:01 | 2024-01-10 15:22:15 | 14 sec | management ¦ System Error
30 | 2024-01-10 15:22:47 | 2024-01-10 15:35:16 | 12 min 29 sec | management ¦ Pointing / Roll / Bubut/Sambung Coil