## Workorder Data
WO Number: | WO/2024/00095
Production Plan: | 676 | Performance: | 83.51 %
Process duration: | 338 | Availability: | 80.02 %
|  | Quality: | 100 %
Total Production: | 663
Good: | 663 | OEE: | 66.83 %
Not Good: | 0
Total Downtime: | 3 Hours 10 Mins 16 Secs
Management: | 1 Hours 32 Mins 49 Secs
Waste: | 37 min 28 sec
Created By: | Gertraud Ottomar | Processed By: | Veit Hiltrud
Created At: | 2024-01-08 09:32:16 | Start Time: | 2024-01-10 15:40:22
Edited By: |  | End Time: | 2024-01-10 21:19:18
Edited At:
Supplier: | Parisian, Murray and Wisozk | Customer: | Giguère
Grade: | SAE9254 | Straightness Std: | 2/1000mm
Diameter: | 22 | size: | 21 X 4220
QTY (Kg): | 7762 | Tolerance: | (+0.08 , -0.08)
QTY (Coil): | 4 | Reduction Rate: | 8.88
QTY (Bundle): | 11 | Shape: | Round
|  | QTY (Kg): | 1000
Remarks: | (*Note toleransi panjang +/- 12mm , *Qty per bundle 800-1100 Kg) (*Sisa coil untuk WO/2024/00096) | QTY (Pcs): | 87
|  | Chamfer: | No
|  | Color: | TANPA PEWARNAAN
|  | Machine: | MC-004

## Production Report
Bundle No: | 1 | Bundle No: | 2
Coil No: | 1 | Coil No: | 1
Coil Weight: | 2001 | Coil Weight: | 2001
No. Leburan: | 2325909-D1123A0276003 | No. Leburan: | 2325909-D1123A0276003
Area: | Bahan Baku | Area: | Bahan Baku
Dies Number: | C-21.000-(045)-04-TF | Dies Number: | C-21.000-(045)-04-TF
Diameter Ujung: | 20.998 | Diameter Ujung: | 20.997
Diameter Tengah: | 21.045 | Diameter Tengah: | 21.043
Diameter Ekor: | 20.999 | Diameter Ekor: | 20.996
Kelurusan Aktual: | 0.40/1000 | Kelurusan Aktual: | 0.40/1000
Panjang Aktual: | 4220 | Panjang Aktual: | 4225
Berat FG: | 1002 | Berat FG: | 1002
QTY (Pcs): | 87 | QTY (Pcs): | 84
Judgement: | GOOD | Judgement: | GOOD
Visual: | OK | Visual: | OK
Created By: | Veit Hiltrud | Created By: | Veit Hiltrud
Created At: | 2024-01-10 16:58:11 | Created At: | 2024-01-10 17:35:54
Edited By: |  | Edited By: | Veit Hiltrud
Edited At: |  | Edited At: | 2024-01-10 21:09:36
Bundle No: | 3 | Bundle No: | 4
Coil No: | 2 | Coil No: | 2
Coil Weight: | 2045 | Coil Weight: | 2045
No. Leburan: | 2325909-D1123A0276004 | No. Leburan: | 2325909-D1123A0276004
Area: | Bahan Baku | Area: | Bahan Baku
Dies Number: | C-21.000-(045)-04-TF | Dies Number: | C-21.000-(045)-04-TF
Diameter Ujung: | 21.012 | Diameter Ujung: | 20.998
Diameter Tengah: | 21.043 | Diameter Tengah: | 21.023
Diameter Ekor: | 21.01 | Diameter Ekor: | 20.996
Kelurusan Aktual: | 0.40/1000 | Kelurusan Aktual: | 0.40/1000
Panjang Aktual: | 4225 | Panjang Aktual: | 4225
Berat FG: | 1002 | Berat FG: | 1002
QTY (Pcs): | 87 | QTY (Pcs): | 87
Judgement: | GOOD | Judgement: | GOOD
Visual: | OK | Visual: | OK
Created By: | Veit Hiltrud | Created By: | Veit Hiltrud
Created At: | 2024-01-10 17:58:36 | Created At: | 2024-01-10 19:53:57
Edited By: |  | Edited By:
Edited At: |  | Edited At: | 2024-01-10 19:53:57
Bundle No: | 5 | Bundle No: | 6
Coil No: | 3 | Coil No: | 3
Coil Weight: | 2058 | Coil Weight: | 2058
No. Leburan: | 2325909-D1123A0274001 | No. Leburan: | 2325909-D1123A0274001
Area: | Bahan Baku | Area: | Bahan Baku
Dies Number: | C-21.000-(045)-04-TF | Dies Number: | C-21.000-(045)-04-TF
Diameter Ujung: | 20.998 | Diameter Ujung: | 20.997
Diameter Tengah: | 21.025 | Diameter Tengah: | 21.025
Diameter Ekor: | 20.997 | Diameter Ekor: | 20.995
Kelurusan Aktual: | 0.40/1000 | Kelurusan Aktual: | 0.40/1000
Panjang Aktual: | 4020 | Panjang Aktual: | 4225
Berat FG: | 1002 | Berat FG: | 1002
QTY (Pcs): | 84 | QTY (Pcs): | 84
Judgement: | GOOD | Judgement: | GOOD
Visual: | OK | Visual: | OK
Created By: | Veit Hiltrud | Created By: | Veit Hiltrud
Created At: | 2024-01-10 20:17:05 | Created At: | 2024-01-10 20:42:20
Edited By: |  | Edited By:
Edited At: |  | Edited At: | 2024-01-10 20:42:20
Bundle No: | 7 | Bundle No: | 8
Coil No: | 4 | Coil No: | 4
Coil Weight: | 1658 | Coil Weight: | 1658
No. Leburan: | 2325909-D1123A0275001 | No. Leburan: | 2325909-D1123A0275001
Area: | Bahan Baku | Area: | Bahan Baku
Dies Number: | C-21.000-(045)-04-TF | Dies Number: | C-21.000-(045)-04-TF
Diameter Ujung: | 20.998 | Diameter Ujung: | 20.994
Diameter Tengah: | 21.041 | Diameter Tengah: | 21.026
Diameter Ekor: | 21.01 | Diameter Ekor: | 20.995
Kelurusan Aktual: | 0.40/1000 | Kelurusan Aktual: | 0.40/1000
Panjang Aktual: | 4225 | Panjang Aktual: | 4225
Berat FG: | 809 | Berat FG: | 911
QTY (Pcs): | 71 | QTY (Pcs): | 79
Judgement: | GOOD | Judgement: | GOOD
Visual: | OK | Visual: | OK
Created By: | Veit Hiltrud | Created By: | Veit Hiltrud
Created At: | 2024-01-10 20:59:48 | Created At: | 2024-01-10 21:09:17
Edited By: |  | Edited By: | Veit Hiltrud
Edited At: |  | Edited At: | 2024-01-10 21:16:14
Bundle No: | 9 | Bundle No: | 10
Coil No: | 2 | Coil No: | 3
Coil Weight: | 2045 | Coil Weight: | 2058
No. Leburan: | 2325909-D1123A0276004 | No. Leburan: | 2325909-D1123A0274001
Area: | Bahan Baku | Area: | Bahan Baku
Dies Number: | 0 | Dies Number: | 0
Diameter Ujung: | 0 | Diameter Ujung: | 0
Diameter Tengah: | 0 | Diameter Tengah: | 0
Diameter Ekor: | 0 | Diameter Ekor: | 0
Kelurusan Aktual: | 0 | Kelurusan Aktual: | 0
Panjang Aktual: | 0 | Panjang Aktual: | 0
Berat FG: | 0 | Berat FG: | 0
QTY (Pcs): | 0 | QTY (Pcs): | 0
Judgement: | WASTE | Judgement: | WASTE
Visual: |  | Visual:
Created By: | Veit Hiltrud | Created By: | Veit Hiltrud
Created At: | 2024-01-10 21:17:07 | Created At: | 2024-01-10 21:17:21
Edited By: |  | Edited By:
Edited At: |  | Edited At: | 2024-01-10 21:17:21
Bundle No: | 11
Coil No: | 3
Coil Weight: | 2058
No. Leburan: | 2325909-D1123A0274001
Area: | Bahan Baku
Dies Number: | 0
Diameter Ujung: | 0
Diameter Tengah: | 0
Diameter Ekor: | 0
Kelurusan Aktual: | 0
Panjang Aktual: | 0
Berat FG: | 0
QTY (Pcs): | 0
Judgement: | WASTE
Visual:
Created By: | Veit Hiltrud
Created At: | 2024-01-10 21:17:37
Edited By:
Edited At:

## Downtime Record
No. | Start | End | Duration | Reason | Remarks
1 | 2024-01-10 15:40:22 | 2024-01-10 15:50:16 | 9 min 54 sec | management ¦ Pointing / Roll / Bubut/Sambung Coil
2 | 2024-01-10 15:50:32 | 2024-01-10 15:50:46 | 14 sec | management ¦ System Error
3 | 2024-01-10 15:52:02 | 2024-01-10 15:53:47 | 1 min 45 sec | management ¦ Setting Awal
4 | 2024-01-10 15:54:17 | 2024-01-10 15:58:02 | 3 min 45 sec | management ¦ Setting Awal
5 | 2024-01-10 15:58:48 | 2024-01-10 15:59:02 | 14 sec | management ¦ System Error
6 | 2024-01-10 15:59:46 | 2024-01-10 16:00:02 | 16 sec | management ¦ System Error
7 | 2024-01-10 16:00:02 | 2024-01-10 16:12:47 | 12 min 45 sec | waste ¦ Trouble Cutting ¦ Cutting/Impact Shear Rusak | ganti cover cutting
8 | 2024-01-10 16:15:17 | 2024-01-10 16:16:01 | 44 sec | management ¦ System Error
9 | 2024-01-10 16:17:48 | 2024-01-10 16:18:02 | 14 sec | management ¦ System Error
10 | 2024-01-10 16:20:32 | 2024-01-10 16:20:47 | 15 sec | management ¦ System Error
11 | 2024-01-10 16:22:03 | 2024-01-10 16:22:33 | 30 sec | management ¦ System Error
12 | 2024-01-10 16:25:32 | 2024-01-10 16:26:18 | 46 sec | management ¦ System Error
13 | 2024-01-10 16:28:48 | 2024-01-10 16:29:02 | 14 sec | management ¦ System Error
14 | 2024-01-10 16:29:33 | 2024-01-10 16:30:17 | 44 sec | management ¦ System Error
15 | 2024-01-10 16:31:03 | 2024-01-10 16:31:17 | 14 sec | management ¦ System Error
16 | 2024-01-10 16:32:33 | 2024-01-10 16:32:47 | 14 sec | management ¦ System Error
17 | 2024-01-10 16:34:03 | 2024-01-10 16:39:02 | 4 min 59 sec | waste ¦ Trouble Cutting ¦ Cutting Tidak Motong
18 | 2024-01-10 16:40:47 | 2024-01-10 16:41:17 | 30 sec | management ¦ System Error
19 | 2024-01-10 16:41:33 | 2024-01-10 16:41:47 | 14 sec | management ¦ System Error
20 | 2024-01-10 16:42:03 | 2024-01-10 16:43:18 | 1 min 15 sec | management ¦ System Error
21 | 2024-01-10 16:43:34 | 2024-01-10 16:44:04 | 30 sec | management ¦ System Error
22 | 2024-01-10 16:44:34 | 2024-01-10 16:45:02 | 28 sec | management ¦ System Error
23 | 2024-01-10 16:46:48 | 2024-01-10 16:47:18 | 30 sec | management ¦ System Error
24 | 2024-01-10 16:48:35 | 2024-01-10 16:48:49 | 14 sec | management ¦ System Error
25 | 2024-01-10 16:49:03 | 2024-01-10 16:50:17 | 1 min 14 sec | management ¦ System Error
26 | 2024-01-10 16:51:17 | 2024-01-10 16:51:33 | 16 sec | management ¦ System Error
27 | 2024-01-10 16:52:18 | 2024-01-10 16:53:18 | 1 min 0 sec | management ¦ System Error
28 | 2024-01-10 16:53:34 | 2024-01-10 16:53:48 | 14 sec | management ¦ System Error
29 | 2024-01-10 16:59:47 | 2024-01-10 17:00:03 | 16 sec | management ¦ System Error
30 | 2024-01-10 17:03:18 | 2024-01-10 17:04:02 | 44 sec | management ¦ System Error
31 | 2024-01-10 17:05:19 | 2024-01-10 17:17:19 | 12 min 0 sec | management ¦ Pointing / Roll / Bubut/Sambung Coil
32 | 2024-01-10 17:17:34 | 2024-01-10 17:18:48 | 1 min 14 sec | management ¦ System Error
33 | 2024-01-10 17:19:04 | 2024-01-10 17:19:18 | 14 sec | management ¦ System Error
34 | 2024-01-10 17:19:48 | 2024-01-10 17:20:04 | 16 sec | management ¦ System Error
35 | 2024-01-10 17:20:18 | 2024-01-10 17:20:34 | 16 sec | management ¦ System Error
36 | 2024-01-10 17:21:34 | 2024-01-10 17:22:05 | 31 sec | management ¦ System Error
37 | 2024-01-10 17:22:35 | 2024-01-10 17:25:19 | 2 min 44 sec | waste ¦ Trouble Cutting ¦ Cutting Tidak Motong
38 | 2024-01-10 17:26:03 | 2024-01-10 17:27:34 | 1 min 31 sec | waste ¦ Trouble Cutting ¦ Sensor Cutting Error
39 | 2024-01-10 17:28:20 | 2024-01-10 17:39:35 | 11 min 15 sec | waste ¦ Trouble Cutting ¦ Cutting/Impact Shear Rusak | Cutting gompal
40 | 2024-01-10 17:41:19 | 2024-01-10 17:41:49 | 30 sec | management ¦ System Error
41 | 2024-01-10 17:43:19 | 2024-01-10 17:43:33 | 14 sec | management ¦ System Error
42 | 2024-01-10 17:49:19 | 2024-01-10 17:49:35 | 16 sec | management ¦ System Error
43 | 2024-01-10 17:50:05 | 2024-01-10 17:50:19 | 14 sec | management ¦ System Error
44 | 2024-01-10 17:54:20 | 2024-01-10 17:54:34 | 14 sec | management ¦ System Error
45 | 2024-01-10 17:54:50 | 2024-01-10 17:55:04 | 14 sec | management ¦ System Error
46 | 2024-01-10 17:55:20 | 2024-01-10 17:55:34 | 14 sec | management ¦ System Error
47 | 2024-01-10 17:59:19 | 2024-01-10 17:59:35 | 16 sec | management ¦ System Error
48 | 2024-01-10 18:00:03 | 2024-01-10 19:00:02 | 59 min 59 sec | off ¦ Istirahat
49 | 2024-01-10 19:00:02 | 2024-01-10 19:04:52 | 4 min 50 sec | management ¦ Check mesin
50 | 2024-01-10 19:08:37 | 2024-01-10 19:19:38 | 11 min 1 sec | management ¦ Pointing / Roll / Bubut/Sambung Coil
51 | 2024-01-10 19:20:38 | 2024-01-10 19:20:52 | 14 sec | management ¦ System Error
52 | 2024-01-10 19:21:54 | 2024-01-10 19:22:08 | 14 sec | management ¦ System Error
53 | 2024-01-10 19:22:22 | 2024-01-10 19:22:36 | 14 sec | management ¦ System Error
54 | 2024-01-10 19:28:54 | 2024-01-10 19:31:22 | 2 min 28 sec | waste ¦ Trouble Cutting ¦ Sensor Cutting Error
55 | 2024-01-10 19:32:22 | 2024-01-10 19:45:23 | 13 min 1 sec | management ¦ Pointing / Roll / Bubut/Sambung Coil
56 | 2024-01-10 19:45:37 | 2024-01-10 19:45:54 | 17 sec | management ¦ System Error
57 | 2024-01-10 19:55:54 | 2024-01-10 19:56:08 | 14 sec | management ¦ System Error
58 | 2024-01-10 20:04:54 | 2024-01-10 20:05:08 | 14 sec | management ¦ System Error
59 | 2024-01-10 20:05:38 | 2024-01-10 20:06:08 | 30 sec | management ¦ System Error
60 | 2024-01-10 20:06:55 | 2024-01-10 20:07:09 | 14 sec | management ¦ System Error
61 | 2024-01-10 20:15:10 | 2024-01-10 20:15:25 | 15 sec | management ¦ System Error
62 | 2024-01-10 20:16:25 | 2024-01-10 20:16:39 | 14 sec | management ¦ System Error
63 | 2024-01-10 20:18:09 | 2024-01-10 20:18:24 | 15 sec | management ¦ System Error
64 | 2024-01-10 20:20:40 | 2024-01-10 20:20:54 | 14 sec | management ¦ System Error
65 | 2024-01-10 20:21:24 | 2024-01-10 20:22:08 | 44 sec | management ¦ System Error
66 | 2024-01-10 20:22:38 | 2024-01-10 20:23:24 | 46 sec | management ¦ System Error
67 | 2024-01-10 20:24:05 | 2024-01-10 20:24:09 | 4 sec | management ¦ System Error
68 | 2024-01-10 20:25:11 | 2024-01-10 20:34:25 | 9 min 14 sec | management ¦ Pointing / Roll / Bubut/Sambung Coil
69 | 2024-01-10 20:35:53 | 2024-01-10 20:36:39 | 46 sec | management ¦ System Error
70 | 2024-01-10 20:37:24 | 2024-01-10 20:39:10 | 1 min 46 sec | waste ¦ Trouble Cutting ¦ Sensor Cutting Error
71 | 2024-01-10 20:40:26 | 2024-01-10 20:40:40 | 14 sec | management ¦ System Error
72 | 2024-01-10 20:45:41 | 2024-01-10 20:45:54 | 13 sec | management ¦ System Error
73 | 2024-01-10 20:46:24 | 2024-01-10 20:46:40 | 16 sec | management ¦ System Error
74 | 2024-01-10 20:53:25 | 2024-01-10 20:53:39 | 14 sec | management ¦ System Error
75 | 2024-01-10 20:54:26 | 2024-01-10 20:54:40 | 14 sec | management ¦ System Error
76 | 2024-01-10 21:01:39 | 2024-01-10 21:01:55 | 16 sec | management ¦ System Error
77 | 2024-01-10 21:02:39 | 2024-01-10 21:03:26 | 47 sec | management ¦ System Error
78 | 2024-01-10 21:04:12 | 2024-01-10 21:04:26 | 14 sec | management ¦ System Error
79 | 2024-01-10 21:06:34 | 2024-01-10 21:08:55 | 2 min 21 sec | management ¦ System Error
80 | 2024-01-10 21:09:11 | 2024-01-10 21:09:25 | 14 sec | management ¦ System Error