## Workorder Data
WO Number: | WO/2024/00097
Production Plan: | 271 | Performance: | 97.05 %
Process duration: | 543 | Availability: | 44.72 %
|  | Quality: | 96.92 %
Total Production: | 268
Good: | 260 | OEE: | 42.07 %
Not Good: | 8
Total Downtime: | 8 Hours 21 Mins 26 Secs
Management: | 38 min 15 sec
Waste: | 52 min 30 sec
Created By: | Gertraud Ottomar | Processed By: | Veit Hiltrud
Created At: | 2024-01-08 09:44:24 | Start Time: | 2024-01-11 00:09:21
Edited By: | Gertraud Ottomar | End Time: | 2024-01-11 09:13:00
Edited At: | 2024-01-11 09:11:46
Supplier: | Parisian, Murray and Wisozk | Customer: | Giguère
Grade: | SAE9254 | Straightness Std: | 2/1000mm
Diameter: | 22 | size: | 20.8 X 2850
QTY (Kg): | 2058 | Tolerance: | (+0.05 , -0.05)
QTY (Coil): | 1 | Reduction Rate: | 10.61
QTY (Bundle): | 5 | Shape: | Round
|  | QTY (Kg): | 1000
Remarks: | DMA (*Note toleransi panjang +/- 12mm , *Qty per bundle 800-1100 Kg) | QTY (Pcs): | 132
|  | Chamfer: | No
|  | Color: | TANPA PEWARNAAN
|  | Machine: | MC-004

## Production Report
Bundle No: | 1 | Bundle No: | 2
Coil No: | 1 | Coil No: | 1
Coil Weight: | 2058 | Coil Weight: | 2058
No. Leburan: | 2325909-D1123A0275003 | No. Leburan: | 2325909-D1123A0275003
Area: | Bahan Baku | Area: | Bahan Baku
Dies Number: | C-20.800-080-4-WT | Dies Number: | C-20.800-(080)-4-WT
Diameter Ujung: | 20.813 | Diameter Ujung: | 20.814
Diameter Tengah: | 20.836 | Diameter Tengah: | 20.837
Diameter Ekor: | 20.82 | Diameter Ekor: | 20.822
Kelurusan Aktual: | 0.60/1000 | Kelurusan Aktual: | 0.60/1000
Panjang Aktual: | 2851 | Panjang Aktual: | 2848
Berat FG: | 1000 | Berat FG: | 970
QTY (Pcs): | 132 | QTY (Pcs): | 128
Judgement: | GOOD | Judgement: | GOOD
Visual: | OK | Visual: | OK
Created By: | Friedhelm Sibylle | Created By: | Friedhelm Sibylle
Created At: | 2024-01-11 08:09:40 | Created At: | 2024-01-11 09:07:46
Edited By: |  | Edited By:
Edited At: |  | Edited At: | 2024-01-11 09:07:46
Bundle No: | 3 | Bundle No: | 4
Coil No: | 1 | Coil No: | 1
Coil Weight: | 2058 | Coil Weight: | 2058
No. Leburan: | 2325909-D1123A0275003 | No. Leburan: | 2325909-D1123A0275003
Area: | Bahan Baku | Area: | Bahan Baku
Dies Number: | C-20.800-(080)-4-WT | Dies Number: | 0
Diameter Ujung: | 20.814 | Diameter Ujung: | 0
Diameter Tengah: | 20.833 | Diameter Tengah: | 0
Diameter Ekor: | 20.819 | Diameter Ekor: | 0
Kelurusan Aktual: | 0.50/1000 | Kelurusan Aktual: | 0
Panjang Aktual: | 2830 | Panjang Aktual: | 0
Berat FG: | 60 | Berat FG: | 0
QTY (Pcs): | 8 | QTY (Pcs): | 0
Judgement: | NOT GOOD | Judgement: | WASTE
Visual: | IL | Visual:
Created By: | Friedhelm Sibylle | Created By: | Friedhelm Sibylle
Created At: | 2024-01-11 09:09:30 | Created At: | 2024-01-11 09:09:48
Edited By: |  | Edited By:
Edited At: |  | Edited At: | 2024-01-11 09:09:48
Bundle No: | 5
Coil No: | 1
Coil Weight: | 2058
No. Leburan: | 2325909-D1123A0275003
Area: | Bahan Baku
Dies Number: | 0
Diameter Ujung: | 0
Diameter Tengah: | 0
Diameter Ekor: | 0
Kelurusan Aktual: | 0
Panjang Aktual: | 0
Berat FG: | 0
QTY (Pcs): | 0
Judgement: | WASTE
Visual:
Created By: | Friedhelm Sibylle
Created At: | 2024-01-11 09:10:04
Edited By:
Edited At:

## Downtime Record
No. | Start | End | Duration | Reason | Remarks
1 | 2024-01-11 00:09:21 | 2024-01-11 07:00:02 | 410 min 41 sec | off ¦ Off Production
2 | 2024-01-11 07:00:02 | 2024-01-11 07:13:39 | 13 min 37 sec | management ¦ Briefing | Briefing Senam 5 Menit Cek Mesin 5 Menit Cek Shotblast 3 Menit
3 | 2024-01-11 07:13:53 | 2024-01-11 07:24:54 | 11 min 1 sec | management ¦ Setting Awal
4 | 2024-01-11 07:25:10 | 2024-01-11 07:27:54 | 2 min 44 sec | management ¦ Setting Awal
5 | 2024-01-11 07:28:10 | 2024-01-11 07:31:25 | 3 min 15 sec | management ¦ Setting Awal
6 | 2024-01-11 07:36:10 | 2024-01-11 07:36:24 | 14 sec | management ¦ System Error
7 | 2024-01-11 07:36:40 | 2024-01-11 07:36:54 | 14 sec | management ¦ System Error
8 | 2024-01-11 07:38:40 | 2024-01-11 07:44:40 | 6 min 0 sec | waste ¦ Trouble Cutting ¦ Cutting/Impact Shear Rusak | Dies Cutting Gompal
9 | 2024-01-11 07:44:56 | 2024-01-11 07:45:10 | 14 sec | management ¦ System Error
10 | 2024-01-11 07:45:26 | 2024-01-11 07:45:40 | 14 sec | management ¦ System Error
11 | 2024-01-11 07:47:10 | 2024-01-11 07:47:24 | 14 sec | management ¦ System Error
12 | 2024-01-11 07:47:40 | 2024-01-11 07:47:54 | 14 sec | management ¦ System Error
13 | 2024-01-11 07:51:55 | 2024-01-11 07:52:25 | 30 sec | management ¦ System Error
14 | 2024-01-11 07:52:55 | 2024-01-11 07:53:09 | 14 sec | management ¦ System Error
15 | 2024-01-11 07:55:40 | 2024-01-11 07:55:56 | 16 sec | management ¦ System Error
16 | 2024-01-11 07:56:40 | 2024-01-11 07:56:56 | 16 sec | management ¦ System Error
17 | 2024-01-11 07:58:24 | 2024-01-11 07:58:54 | 30 sec | management ¦ System Error
18 | 2024-01-11 08:00:55 | 2024-01-11 08:01:11 | 16 sec | management ¦ System Error
19 | 2024-01-11 08:02:25 | 2024-01-11 08:02:41 | 16 sec | management ¦ System Error
20 | 2024-01-11 08:04:39 | 2024-01-11 08:04:56 | 17 sec | management ¦ System Error
21 | 2024-01-11 08:05:26 | 2024-01-11 08:05:40 | 14 sec | management ¦ System Error
22 | 2024-01-11 08:10:27 | 2024-01-11 08:10:41 | 14 sec | management ¦ System Error
23 | 2024-01-11 08:12:41 | 2024-01-11 08:12:55 | 14 sec | management ¦ System Error
24 | 2024-01-11 08:13:11 | 2024-01-11 08:13:25 | 14 sec | management ¦ System Error
25 | 2024-01-11 08:14:56 | 2024-01-11 08:15:40 | 44 sec | management ¦ System Error
26 | 2024-01-11 08:17:26 | 2024-01-11 08:17:40 | 14 sec | management ¦ System Error
27 | 2024-01-11 08:20:57 | 2024-01-11 08:21:11 | 14 sec | management ¦ System Error
28 | 2024-01-11 08:22:41 | 2024-01-11 08:24:12 | 1 min 31 sec | management ¦ System Error
29 | 2024-01-11 08:25:12 | 2024-01-11 09:11:42 | 46 min 30 sec | waste ¦ Polishing Ulang | Polishing ulang karena coil mau habis bengkok