## Workorder Data
WO Number: | WO/2024/00099
Production Plan: | 295 | Performance: | 81.84 %
Process duration: | 773 | Availability: | 26.69 %
|  | Quality: | 98.28 %
Total Production: | 295
Good: | 290 | OEE: | 21.47 %
Not Good: | 5
Total Downtime: | 11 Hours 39 Mins 0 Secs
Management: | 1 Hours 14 Mins 43 Secs
Waste: | 3 Hours 24 Mins 17 Secs
Created By: | Gertraud Ottomar | Processed By: | Veit Hiltrud
Created At: | 2024-01-08 11:25:51 | Start Time: | 2024-01-11 19:53:01
Edited By: |  | End Time: | 2024-01-12 08:46:26
Edited At:
Supplier: | Parisian, Murray and Wisozk | Customer: | Giguère
Grade: | SAE9254 | Straightness Std: | 2/1000mm
Diameter: | 24 | size: | 21.9 X 3485
QTY (Kg): | 3043 | Tolerance: | (+0.05 , -0.05)
QTY (Coil): | 2 | Reduction Rate: | 16.73
QTY (Bundle): | 6 | Shape: | Round
|  | QTY (Kg): | 1000
Remarks: | DMA (*Note toleransi panjang +/- 12mm , *Qty per bundle 800-1100 Kg) (*Sisa coil untuk WO/2023/00100) | QTY (Pcs): | 97
|  | Chamfer: | No
|  | Color: | TANPA PEWARNAAN
|  | Machine: | MC-004

## Production Report
Bundle No: | 1 | Bundle No: | 2
Coil No: | 1 | Coil No: | 1
Coil Weight: | 1996 | Coil Weight: | 1996
No. Leburan: | 2325909-D1123A0289004 | No. Leburan: | 2325909-D1123A0289004
Area: | Bahan Baku | Area: | Bahan Baku
Dies Number: | C-21.900-090-1-WT | Dies Number: | C-21.900-090-1-WT
Diameter Ujung: | 21.865 | Diameter Ujung: | 21.865
Diameter Tengah: | 21.945 | Diameter Tengah: | 21.945
Diameter Ekor: | 21.87 | Diameter Ekor: | 21.88
Kelurusan Aktual: | 0.950/1000 | Kelurusan Aktual: | 0.950/1000
Panjang Aktual: | 3485 | Panjang Aktual: | 3486
Berat FG: | 1001 | Berat FG: | 950
QTY (Pcs): | 97 | QTY (Pcs): | 92
Judgement: | GOOD | Judgement: | GOOD
Visual: | OK | Visual: | OK
Created By: | Veit Hiltrud | Created By: | Veit Hiltrud
Created At: | 2024-01-11 22:54:18 | Created At: | 2024-01-11 22:56:36
Edited By: |  | Edited By:
Edited At: |  | Edited At: | 2024-01-11 22:56:36
Bundle No: | 3 | Bundle No: | 4
Coil No: | 2 | Coil No: | 2
Coil Weight: | 1047 | Coil Weight: | 1047
No. Leburan: | 2325909-D1123A0289001 | No. Leburan: | 2325909-D1123A0289001
Area: | Bahan Baku | Area: | Bahan Baku
Dies Number: | C-21.900-(090)-1-WT | Dies Number: | C-21.900-(090)-1-WT
Diameter Ujung: | 21.91 | Diameter Ujung: | 21.909
Diameter Tengah: | 21.934 | Diameter Tengah: | 21.928
Diameter Ekor: | 21.914 | Diameter Ekor: | 21.915
Kelurusan Aktual: | 0.50/1000 | Kelurusan Aktual: | 0.60/1000
Panjang Aktual: | 3485 | Panjang Aktual: | 3465
Berat FG: | 1042 | Berat FG: | 51
QTY (Pcs): | 101 | QTY (Pcs): | 5
Judgement: | GOOD | Judgement: | NOT GOOD
Visual: | OK | Visual: | IL
Created By: | Friedhelm Sibylle | Created By: | Friedhelm Sibylle
Created At: | 2024-01-12 08:39:21 | Created At: | 2024-01-12 08:45:46
Edited By: |  | Edited By:
Edited At: |  | Edited At: | 2024-01-12 08:45:46
Bundle No: | 5 | Bundle No: | 6
Coil No: | 2 | Coil No: | 2
Coil Weight: | 1047 | Coil Weight: | 1047
No. Leburan: | 2325909-D1123A0289001 | No. Leburan: | 2325909-D1123A0289001
Area: | Bahan Baku | Area: | Bahan Baku
Dies Number: | 0 | Dies Number: | 0
Diameter Ujung: | 0 | Diameter Ujung: | 0
Diameter Tengah: | 0 | Diameter Tengah: | 0
Diameter Ekor: | 0 | Diameter Ekor: | 0
Kelurusan Aktual: | 0 | Kelurusan Aktual: | 0
Panjang Aktual: | 0 | Panjang Aktual: | 0
Berat FG: | 0 | Berat FG: | 0
QTY (Pcs): | 0 | QTY (Pcs): | 0
Judgement: | WASTE | Judgement: | WASTE
Visual: |  | Visual:
Created By: | Friedhelm Sibylle | Created By: | Friedhelm Sibylle
Created At: | 2024-01-12 08:46:02 | Created At: | 2024-01-12 08:46:18
Edited By: |  | Edited By:
Edited At: |  | Edited At: | 2024-01-12 08:46:18

## Downtime Record
No. | Start | End | Duration | Reason | Remarks
1 | 2024-01-11 19:53:01 | 2024-01-11 20:19:46 | 26 min 45 sec | management ¦ Pointing / Roll / Bubut/Sambung Coil
2 | 2024-01-11 20:20:16 | 2024-01-11 20:27:46 | 7 min 30 sec | waste ¦ Trouble Polsihing/Two Roll ¦ Setting Ulang Kelurusan
3 | 2024-01-11 20:28:02 | 2024-01-11 20:30:02 | 2 min 0 sec | waste ¦ Trouble Drawing ¦ Gosok Slide/Jaw
4 | 2024-01-11 20:30:16 | 2024-01-11 20:31:32 | 1 min 16 sec | management ¦ System Error
5 | 2024-01-11 20:31:46 | 2024-01-11 20:32:47 | 1 min 1 sec | management ¦ System Error
6 | 2024-01-11 20:33:03 | 2024-01-11 20:34:17 | 1 min 14 sec | management ¦ System Error
7 | 2024-01-11 20:35:01 | 2024-01-11 20:41:47 | 6 min 46 sec | waste ¦ Trouble Polsihing/Two Roll ¦ Gosok Kuningan Polsihing/Two Roll
8 | 2024-01-11 20:42:03 | 2024-01-11 20:50:04 | 8 min 1 sec | waste ¦ Trouble Polsihing/Two Roll ¦ Gosok Nylon
9 | 2024-01-11 20:50:34 | 2024-01-11 20:58:50 | 8 min 16 sec | waste ¦ Trouble Cutting ¦ Sensor Cutting Error
10 | 2024-01-11 21:01:48 | 2024-01-11 21:05:19 | 3 min 31 sec | waste ¦ Trouble Drawing ¦ Gosok Slide/Jaw
11 | 2024-01-11 21:09:20 | 2024-01-11 21:17:19 | 7 min 59 sec | waste ¦ Trouble Drawing ¦ Gosok Slide/Jaw
12 | 2024-01-11 21:17:33 | 2024-01-11 21:17:49 | 16 sec | management ¦ System Error
13 | 2024-01-11 21:21:50 | 2024-01-11 21:22:04 | 14 sec | management ¦ System Error
14 | 2024-01-11 21:23:34 | 2024-01-11 21:24:49 | 1 min 15 sec | management ¦ System Error
15 | 2024-01-11 21:30:06 | 2024-01-11 21:30:20 | 14 sec | management ¦ System Error
16 | 2024-01-11 21:30:50 | 2024-01-11 21:31:04 | 14 sec | management ¦ System Error
17 | 2024-01-11 21:39:20 | 2024-01-11 21:39:34 | 14 sec | management ¦ System Error
18 | 2024-01-11 21:40:50 | 2024-01-11 21:41:20 | 30 sec | management ¦ System Error
19 | 2024-01-11 21:42:35 | 2024-01-11 21:42:49 | 14 sec | management ¦ System Error
20 | 2024-01-11 21:43:51 | 2024-01-11 21:44:05 | 14 sec | management ¦ System Error
21 | 2024-01-11 21:44:51 | 2024-01-11 21:45:05 | 14 sec | management ¦ System Error
22 | 2024-01-11 21:46:50 | 2024-01-11 21:47:04 | 14 sec | management ¦ System Error
23 | 2024-01-11 21:47:36 | 2024-01-11 21:49:04 | 1 min 28 sec | management ¦ System Error
24 | 2024-01-11 21:50:21 | 2024-01-11 21:51:05 | 44 sec | management ¦ System Error
25 | 2024-01-11 21:51:35 | 2024-01-11 21:52:19 | 44 sec | management ¦ System Error
26 | 2024-01-11 21:53:35 | 2024-01-11 21:54:06 | 31 sec | management ¦ System Error
27 | 2024-01-11 21:54:20 | 2024-01-11 21:55:20 | 1 min 0 sec | management ¦ System Error
28 | 2024-01-11 21:55:36 | 2024-01-11 21:55:50 | 14 sec | management ¦ System Error
29 | 2024-01-11 21:58:21 | 2024-01-11 22:00:05 | 1 min 44 sec | management ¦ System Error
30 | 2024-01-11 22:00:51 | 2024-01-11 23:09:22 | 68 min 31 sec | waste ¦ Trouble Cutting ¦ Sensor Cutting Error | Cutting Manual f/g yang kepanjangan
31 | 2024-01-11 23:09:38 | 2024-01-11 23:10:22 | 44 sec | management ¦ System Error
32 | 2024-01-11 23:10:52 | 2024-01-11 23:11:36 | 44 sec | management ¦ System Error
33 | 2024-01-11 23:11:52 | 2024-01-11 23:12:23 | 31 sec | management ¦ System Error
34 | 2024-01-11 23:12:53 | 2024-01-11 23:13:23 | 30 sec | management ¦ System Error
35 | 2024-01-11 23:14:07 | 2024-01-11 23:14:23 | 16 sec | management ¦ System Error
36 | 2024-01-11 23:14:53 | 2024-01-11 23:18:38 | 3 min 45 sec | waste ¦ Trouble Drawing ¦ Gosok Slide/Jaw
37 | 2024-01-11 23:20:08 | 2024-01-11 23:20:53 | 45 sec | management ¦ System Error
38 | 2024-01-11 23:22:07 | 2024-01-11 23:22:37 | 30 sec | management ¦ System Error
39 | 2024-01-11 23:27:52 | 2024-01-11 23:28:22 | 30 sec | management ¦ System Error
40 | 2024-01-11 23:31:39 | 2024-01-11 23:34:24 | 2 min 45 sec | waste ¦ Trouble Cutting ¦ Sensor Cutting Error
41 | 2024-01-11 23:34:40 | 2024-01-11 23:34:54 | 14 sec | management ¦ System Error
42 | 2024-01-11 23:36:08 | 2024-01-11 23:36:22 | 14 sec | management ¦ System Error
43 | 2024-01-11 23:36:38 | 2024-01-11 23:36:52 | 14 sec | management ¦ System Error
44 | 2024-01-11 23:37:52 | 2024-01-11 23:42:07 | 4 min 15 sec | waste ¦ Trouble Drawing ¦ Gosok Slide/Jaw
45 | 2024-01-11 23:42:37 | 2024-01-11 23:52:08 | 9 min 31 sec | waste ¦ Trouble Polsihing/Two Roll ¦ Setting Ulang Kelurusan
46 | 2024-01-11 23:52:24 | 2024-01-12 00:00:02 | 7 min 38 sec | management ¦ Bersih-bersih Area
47 | 2024-01-12 00:00:02 | 2024-01-12 07:00:02 | 420 min 0 sec | off ¦ Off Production
48 | 2024-01-12 07:00:02 | 2024-01-12 07:18:07 | 18 min 5 sec | management ¦ Briefing | Senam Briefing 5 Menit Cek Mesin 5 Menit Cek Shotblast 3 Menit Dies LS 5 Menit
49 | 2024-01-12 07:18:21 | 2024-01-12 07:26:50 | 8 min 29 sec | waste ¦ Trouble Dies ¦ Dies LS/ Rusak
50 | 2024-01-12 07:27:06 | 2024-01-12 07:29:51 | 2 min 45 sec | waste ¦ Trouble Polsihing/Two Roll ¦ Setting Ulang Kelurusan
51 | 2024-01-12 07:30:37 | 2024-01-12 07:30:51 | 14 sec | management ¦ System Error
52 | 2024-01-12 07:31:37 | 2024-01-12 07:32:06 | 29 sec | management ¦ System Error
53 | 2024-01-12 07:32:36 | 2024-01-12 07:37:21 | 4 min 45 sec | waste ¦ Trouble Polsihing/Two Roll ¦ Setting Ulang Kelurusan
54 | 2024-01-12 07:39:51 | 2024-01-12 07:40:07 | 16 sec | management ¦ System Error
55 | 2024-01-12 07:43:22 | 2024-01-12 08:26:34 | 43 min 12 sec | waste ¦ Trouble Cutting ¦ Sensor Cutting Error | Cutting Manual f/g yang kepanjangan
56 | 2024-01-12 08:27:19 | 2024-01-12 08:39:35 | 12 min 16 sec | waste ¦ Trouble Cutting ¦ Sensor Cutting Error | Cutting Manual f/g yang kepanjangan
57 | 2024-01-12 08:39:49 | 2024-01-12 08:42:04 | 2 min 15 sec | management ¦ Setting Awal | Ganti Job Order