## Workorder Data
WO Number: | WO/2024/00100
Production Plan: | 109 | Performance: | 40.52 %
Process duration: | 125 | Availability: | 36.75 %
|  | Quality: | 93.62 %
Total Production: | 100
Good: | 94 | OEE: | 13.94 %
Not Good: | 6
Total Downtime: | 1 Hours 31 Mins 52 Secs
Management: | 33 min 18 sec
Waste: | 58 min 34 sec
Created By: | Gertraud Ottomar | Processed By: | Friedhelm Sibylle
Created At: | 2024-01-08 11:33:12 | Start Time: | 2024-01-12 08:46:36
Edited By: |  | End Time: | 2024-01-12 10:51:41
Edited At:
Supplier: | Parisian, Murray and Wisozk | Customer: | Giguère
Grade: | SAE9254 | Straightness Std: | 2/1000mm
Diameter: | 24 | size: | 22.7 X 2880
QTY (Kg): | 1000 | Tolerance: | (+0.05 , -0.05)
QTY (Coil): | 1 | Reduction Rate: | 10.54
QTY (Bundle): | 4 | Shape: | Round
|  | QTY (Kg): | 1000
Remarks: | DMA (*Note toleransi panjang +/- 12mm , *Qty per bundle 800-1100 Kg) | QTY (Pcs): | 109
|  | Chamfer: | No
|  | Color: | TANPA PEWARNAAN
|  | Machine: | MC-004

## Production Report
Bundle No: | 1 | Bundle No: | 2
Coil No: | 1 | Coil No: | 1
Coil Weight: | 1000 | Coil Weight: | 1000
No. Leburan: | 2325909-D1123A0289001 | No. Leburan: | 2325909-D1123A0289001
Area: | Bahan Baku | Area: | Bahan Baku
Dies Number: | C-22.700-(080)-01-WT | Dies Number: | C-22.700-(080)-01-WT
Diameter Ujung: | 22.713 | Diameter Ujung: | 22.735
Diameter Tengah: | 22.734 | Diameter Tengah: | 22.759
Diameter Ekor: | 22.728 | Diameter Ekor: | 22.748
Kelurusan Aktual: | 0.60/1000 | Kelurusan Aktual: | 0.600/1000
Panjang Aktual: | 2885 | Panjang Aktual: | 2890
Berat FG: | 863 | Berat FG: | 28
QTY (Pcs): | 94 | QTY (Pcs): | 3
Judgement: | GOOD | Judgement: | NOT GOOD
Visual: | OK | Visual: | OT
Created By: | Friedhelm Sibylle | Created By: | Friedhelm Sibylle
Created At: | 2024-01-12 10:42:49 | Created At: | 2024-01-12 10:46:45
Edited By: |  | Edited By:
Edited At: |  | Edited At: | 2024-01-12 10:46:45
Bundle No: | 3 | Bundle No: | 4
Coil No: | 1 | Coil No: | 1
Coil Weight: | 1000 | Coil Weight: | 1000
No. Leburan: | 2325909-D1123A0289001 | No. Leburan: | 2325909-D1123A0289001
Area: | Bahan Baku | Area: | Bahan Baku
Dies Number: | C-22.700-(080)-01-WT | Dies Number: | 0
Diameter Ujung: | 22.728 | Diameter Ujung: | 0
Diameter Tengah: | 22.745 | Diameter Tengah: | 0
Diameter Ekor: | 22.734 | Diameter Ekor: | 0
Kelurusan Aktual: | 0.60/1000 | Kelurusan Aktual: | 0
Panjang Aktual: | 2865 | Panjang Aktual: | 0
Berat FG: | 28 | Berat FG: | 0
QTY (Pcs): | 3 | QTY (Pcs): | 0
Judgement: | NOT GOOD | Judgement: | WASTE
Visual: | IL | Visual:
Created By: | Friedhelm Sibylle | Created By: | Friedhelm Sibylle
Created At: | 2024-01-12 10:47:36 | Created At: | 2024-01-12 10:47:50
Edited By: |  | Edited By:
Edited At: |  | Edited At: | 2024-01-12 10:47:50

## Downtime Record
No. | Start | End | Duration | Reason | Remarks
1 | 2024-01-12 08:46:36 | 2024-01-12 08:47:21 | 45 sec | management ¦ System Error
2 | 2024-01-12 08:47:51 | 2024-01-12 09:03:50 | 15 min 59 sec | management ¦ Setting Awal
3 | 2024-01-12 09:04:04 | 2024-01-12 09:05:21 | 1 min 17 sec | management ¦ System Error
4 | 2024-01-12 09:06:05 | 2024-01-12 09:10:06 | 4 min 1 sec | management ¦ Setting Awal
5 | 2024-01-12 09:10:36 | 2024-01-12 09:15:51 | 5 min 15 sec | management ¦ Setting Awal
6 | 2024-01-12 09:16:21 | 2024-01-12 09:16:36 | 15 sec | management ¦ System Error
7 | 2024-01-12 09:18:36 | 2024-01-12 09:19:36 | 1 min 0 sec | management ¦ System Error
8 | 2024-01-12 09:19:50 | 2024-01-12 09:20:51 | 1 min 1 sec | management ¦ System Error
9 | 2024-01-12 09:21:06 | 2024-01-12 09:22:07 | 1 min 1 sec | management ¦ System Error
10 | 2024-01-12 09:22:37 | 2024-01-12 09:23:21 | 44 sec | management ¦ System Error
11 | 2024-01-12 09:23:35 | 2024-01-12 09:25:52 | 2 min 17 sec | waste ¦ Trouble Polsihing/Two Roll ¦ Setting Ulang Kelurusan
12 | 2024-01-12 09:30:51 | 2024-01-12 09:31:07 | 16 sec | management ¦ System Error
13 | 2024-01-12 09:31:21 | 2024-01-12 09:31:37 | 16 sec | management ¦ System Error
14 | 2024-01-12 09:35:22 | 2024-01-12 09:35:36 | 14 sec | management ¦ System Error
15 | 2024-01-12 09:37:22 | 2024-01-12 09:37:36 | 14 sec | management ¦ System Error
16 | 2024-01-12 09:39:51 | 2024-01-12 09:40:51 | 1 min 0 sec | management ¦ System Error
17 | 2024-01-12 09:41:51 | 2024-01-12 10:38:08 | 56 min 17 sec | waste ¦ Polishing Ulang | Polishing ulang karena coil bengkok dan cutting manual coil yang kepanjangan