## Workorder Data
WO Number: | WO/2024/00104
Production Plan: | 235 | Performance: | 76.24 %
Process duration: | 93 | Availability: | 100 %
|  | Quality: | 99.13 %
Total Production: | 232
Good: | 230 | OEE: | 75.58 %
Not Good: | 2
Total Downtime: | 43 Mins 23 Secs
Management: | 43 min 23 sec
Waste: | 0 sec
Created By: | Gertraud Ottomar | Processed By: | Veit Hiltrud
Created At: | 2024-01-10 08:53:08 | Start Time: | 2024-01-15 09:41:04
Edited By: |  | End Time: | 2024-01-15 11:15:01
Edited At:
Supplier: | Parisian, Murray and Wisozk | Customer: | Giguère
Grade: | SAE9254 | Straightness Std: | 2/1000mm
Diameter: | 21 | size: | 19.7 X 3630
QTY (Kg): | 2038 | Tolerance: | (+0.05 , -0.05)
QTY (Coil): | 1 | Reduction Rate: | 12
QTY (Bundle): | 5 | Shape: | Round
|  | QTY (Kg): | 1000
Remarks: | DMA (*Note toleransi panjang +/- 12mm , *Qty per bundle 800-1100 Kg) | QTY (Pcs): | 115
|  | Chamfer: | No
|  | Color: | TANPA PEWARNAAN
|  | Machine: | MC-004

## Production Report
Bundle No: | 1 | Bundle No: | 2
Coil No: | 1 | Coil No: | 1
Coil Weight: | 2038 | Coil Weight: | 2038
No. Leburan: | 2325909-D1123A0266001 | No. Leburan: | 2325909-D1123A0266001
Area: | Bahan Baku | Area: | Bahan Baku
Dies Number: | C-19.700-(080)-01-WT | Dies Number: | C-19.700-(080)-01-WT
Diameter Ujung: | 19.667 | Diameter Ujung: | 19.68
Diameter Tengah: | 19.72 | Diameter Tengah: | 19.726
Diameter Ekor: | 19.67 | Diameter Ekor: | 19.682
Kelurusan Aktual: | 0.800/1000 | Kelurusan Aktual: | 0.800/1000
Panjang Aktual: | 3630 | Panjang Aktual: | 3645
Berat FG: | 1006 | Berat FG: | 991
QTY (Pcs): | 116 | QTY (Pcs): | 114
Judgement: | GOOD | Judgement: | GOOD
Visual: | OK | Visual: | OK
Created By: | Veit Hiltrud | Created By: | Veit Hiltrud
Created At: | 2024-01-15 10:35:04 | Created At: | 2024-01-15 11:09:46
Edited By: |  | Edited By:
Edited At: |  | Edited At: | 2024-01-15 11:09:46
Bundle No: | 3 | Bundle No: | 4
Coil No: | 1 | Coil No: | 1
Coil Weight: | 2038 | Coil Weight: | 2038
No. Leburan: | 2325909-D1123A0266001 | No. Leburan: | 2325909-D1123A0266001
Area: | Bahan Baku | Area: | Bahan Baku
Dies Number: | C-19.700-(080)-01-WT | Dies Number: | 0
Diameter Ujung: | 19.67 | Diameter Ujung: | 0
Diameter Tengah: | 19.73 | Diameter Tengah: | 0
Diameter Ekor: | 19.68 | Diameter Ekor: | 0
Kelurusan Aktual: | 0.950/1000 | Kelurusan Aktual: | 0
Panjang Aktual: | 3615 | Panjang Aktual: | 0
Berat FG: | 17 | Berat FG: | 0
QTY (Pcs): | 2 | QTY (Pcs): | 0
Judgement: | NOT GOOD | Judgement: | WASTE
Visual: | IL | Visual:
Created By: | Veit Hiltrud | Created By: | Veit Hiltrud
Created At: | 2024-01-15 11:13:04 | Created At: | 2024-01-15 11:13:29
Edited By: |  | Edited By:
Edited At: |  | Edited At: | 2024-01-15 11:13:29
Bundle No: | 5
Coil No: | 1
Coil Weight: | 2038
No. Leburan: | 2325909-D1123A0266001
Area: | Bahan Baku
Dies Number: | 0
Diameter Ujung: | 0
Diameter Tengah: | 0
Diameter Ekor: | 0
Kelurusan Aktual: | 0
Panjang Aktual: | 0
Berat FG: | 0
QTY (Pcs): | 0
Judgement: | WASTE
Visual:
Created By: | Veit Hiltrud
Created At: | 2024-01-15 11:13:46
Edited By:
Edited At:

## Downtime Record
No. | Start | End | Duration | Reason | Remarks
1 | 2024-01-15 09:41:04 | 2024-01-15 09:41:51 | 47 sec | management ¦ System Error
2 | 2024-01-15 09:42:05 | 2024-01-15 09:43:49 | 1 min 44 sec | management ¦ Setting Awal
3 | 2024-01-15 09:44:20 | 2024-01-15 09:45:06 | 46 sec | management ¦ Setting Awal
4 | 2024-01-15 09:45:52 | 2024-01-15 09:46:06 | 14 sec | management ¦ System Error
5 | 2024-01-15 09:46:20 | 2024-01-15 09:47:50 | 1 min 30 sec | management ¦ System Error
6 | 2024-01-15 09:48:20 | 2024-01-15 09:57:06 | 8 min 46 sec | management ¦ Setting Awal
7 | 2024-01-15 09:57:20 | 2024-01-15 09:59:21 | 2 min 1 sec | management ¦ Setting Awal
8 | 2024-01-15 09:59:35 | 2024-01-15 10:01:05 | 1 min 30 sec | management ¦ System Error
9 | 2024-01-15 10:01:35 | 2024-01-15 10:06:06 | 4 min 31 sec | management ¦ Setting Awal
10 | 2024-01-15 10:07:21 | 2024-01-15 10:07:51 | 30 sec | management ¦ System Error
11 | 2024-01-15 10:10:51 | 2024-01-15 10:11:05 | 14 sec | management ¦ System Error
12 | 2024-01-15 10:22:36 | 2024-01-15 10:22:52 | 16 sec | management ¦ System Error
13 | 2024-01-15 10:23:06 | 2024-01-15 10:23:22 | 16 sec | management ¦ System Error
14 | 2024-01-15 10:24:36 | 2024-01-15 10:24:52 | 16 sec | management ¦ System Error
15 | 2024-01-15 10:27:07 | 2024-01-15 10:27:51 | 44 sec | management ¦ System Error
16 | 2024-01-15 10:29:52 | 2024-01-15 10:30:08 | 16 sec | management ¦ System Error
17 | 2024-01-15 10:45:39 | 2024-01-15 10:45:53 | 14 sec | management ¦ System Error
18 | 2024-01-15 10:46:07 | 2024-01-15 10:46:53 | 46 sec | management ¦ System Error
19 | 2024-01-15 10:47:51 | 2024-01-15 11:05:53 | 18 min 2 sec | management ¦ Setting Awal | Setting awal wo berikutnya