## Workorder Data
WO Number: | WO/2024/00105
Production Plan: | 300 | Performance: | 88.83 %
Process duration: | 279 | Availability: | 32.39 %
|  | Quality: | 100 %
Total Production: | 298
Good: | 298 | OEE: | 28.78 %
Not Good: | 0
Total Downtime: | 3 Hours 45 Mins 23 Secs
Management: | 53 min 56 sec
Waste: | 1 Hours 52 Mins 3 Secs
Created By: | Gertraud Ottomar | Processed By: | Veit Hiltrud
Created At: | 2024-01-10 09:28:31 | Start Time: | 2024-01-15 11:16:07
Edited By: | Gertraud Ottomar | End Time: | 2024-01-15 15:55:25
Edited At: | 2024-01-15 15:52:48
Supplier: | Parisian, Murray and Wisozk | Customer: | Giguère
Grade: | SAE9254 | Straightness Std: | 2/1000mm
Diameter: | 21 | size: | 19.7 X 2840
QTY (Kg): | 2039 | Tolerance: | (+0.05 , -0.05)
QTY (Coil): | 1 | Reduction Rate: | 12
QTY (Bundle): | 5 | Shape: | Round
|  | QTY (Kg): | 1000
Remarks: | DMA (*Note toleransi panjang +/- 12mm , *Qty per bundle 800-1100 Kg) | QTY (Pcs): | 147
|  | Chamfer: | No
|  | Color: | TANPA PEWARNAAN
|  | Machine: | MC-004

## Production Report
Bundle No: | 1 | Bundle No: | 2
Coil No: | 1 | Coil No: | 1
Coil Weight: | 2039 | Coil Weight: | 2039
No. Leburan: | 2325909-D1123A0266003 | No. Leburan: | 2325909-D1123A0266003
Area: | Bahan Baku | Area: | Bahan Baku
Dies Number: | C-19.700-(080)-01-WT | Dies Number: | C-19.700-(080)-01-WT
Diameter Ujung: | 19.717 | Diameter Ujung: | 19.668
Diameter Tengah: | 19.735 | Diameter Tengah: | 19.742
Diameter Ekor: | 19.723 | Diameter Ekor: | 19.775
Kelurusan Aktual: | 0.600/1000 | Kelurusan Aktual: | 0.800/1000
Panjang Aktual: | 2842 | Panjang Aktual: | 2845
Berat FG: | 1000 | Berat FG: | 1025
QTY (Pcs): | 147 | QTY (Pcs): | 151
Judgement: | GOOD | Judgement: | GOOD
Visual: | OK | Visual: | OK
Created By: | Veit Hiltrud | Created By: | Veit Hiltrud
Created At: | 2024-01-15 15:33:08 | Created At: | 2024-01-15 15:52:00
Edited By: |  | Edited By:
Edited At: |  | Edited At: | 2024-01-15 15:52:00
Bundle No: | 3 | Bundle No: | 4
Coil No: | 1 | Coil No: | 1
Coil Weight: | 2039 | Coil Weight: | 2039
No. Leburan: | 2325909-D1123A0266003 | No. Leburan: | 2325909-D1123A0266003
Area: | Bahan Baku | Area: | Bahan Baku
Dies Number: | 0 | Dies Number: | 0
Diameter Ujung: | 0 | Diameter Ujung: | 0
Diameter Tengah: | 0 | Diameter Tengah: | 0
Diameter Ekor: | 0 | Diameter Ekor: | 0
Kelurusan Aktual: | 0 | Kelurusan Aktual: | 0
Panjang Aktual: | 0 | Panjang Aktual: | 0
Berat FG: | 0 | Berat FG: | 0
QTY (Pcs): | 0 | QTY (Pcs): | 0
Judgement: | WASTE | Judgement: | WASTE
Visual: |  | Visual:
Created By: | Veit Hiltrud | Created By: | Veit Hiltrud
Created At: | 2024-01-15 15:52:43 | Created At: | 2024-01-15 15:53:22
Edited By: |  | Edited By:
Edited At: |  | Edited At: | 2024-01-15 15:53:22
Bundle No: | 5
Coil No: | 1
Coil Weight: | 2039
No. Leburan: | 2325909-D1123A0266003
Area: | Bahan Baku
Dies Number: | 0
Diameter Ujung: | 0
Diameter Tengah: | 0
Diameter Ekor: | 0
Kelurusan Aktual: | 0
Panjang Aktual: | 0
Berat FG: | 0
QTY (Pcs): | 0
Judgement: | WASTE
Visual:
Created By: | Veit Hiltrud
Created At: | 2024-01-15 15:53:35
Edited By:
Edited At:

## Downtime Record
No. | Start | End | Duration | Reason | Remarks
1 | 2024-01-15 11:16:07 | 2024-01-15 11:28:38 | 12 min 31 sec | management ¦ Setting Awal
2 | 2024-01-15 11:28:54 | 2024-01-15 11:29:24 | 30 sec | management ¦ System Error
3 | 2024-01-15 11:30:02 | 2024-01-15 11:30:22 | 20 sec | management ¦ System Error
4 | 2024-01-15 11:30:38 | 2024-01-15 12:30:02 | 59 min 24 sec | off ¦ Istirahat
5 | 2024-01-15 12:30:02 | 2024-01-15 12:35:26 | 5 min 24 sec | management ¦ Setting Awal
6 | 2024-01-15 12:35:56 | 2024-01-15 12:41:41 | 5 min 45 sec | management ¦ Setting Awal
7 | 2024-01-15 12:42:11 | 2024-01-15 12:45:10 | 2 min 59 sec | management ¦ Setting Awal
8 | 2024-01-15 12:45:26 | 2024-01-15 12:45:40 | 14 sec | management ¦ System Error
9 | 2024-01-15 12:46:12 | 2024-01-15 12:46:26 | 14 sec | management ¦ System Error
10 | 2024-01-15 12:51:25 | 2024-01-15 12:51:41 | 16 sec | management ¦ System Error
11 | 2024-01-15 12:52:12 | 2024-01-15 12:52:26 | 14 sec | management ¦ System Error
12 | 2024-01-15 12:53:12 | 2024-01-15 12:53:26 | 14 sec | management ¦ System Error
13 | 2024-01-15 12:54:56 | 2024-01-15 12:55:10 | 14 sec | management ¦ System Error
14 | 2024-01-15 12:56:12 | 2024-01-15 12:56:27 | 15 sec | management ¦ System Error
15 | 2024-01-15 12:56:40 | 2024-01-15 12:56:57 | 17 sec | management ¦ System Error
16 | 2024-01-15 12:57:11 | 2024-01-15 12:58:11 | 1 min 0 sec | management ¦ System Error
17 | 2024-01-15 12:59:11 | 2024-01-15 12:59:55 | 44 sec | management ¦ System Error
18 | 2024-01-15 13:01:12 | 2024-01-15 13:34:27 | 33 min 15 sec | waste ¦ Polishing Ulang
19 | 2024-01-15 13:34:57 | 2024-01-15 13:36:57 | 2 min 0 sec | management ¦ System Error
20 | 2024-01-15 13:37:11 | 2024-01-15 13:41:57 | 4 min 46 sec | waste ¦ Trouble Polsihing/Two Roll ¦ Setting Ulang Kelurusan
21 | 2024-01-15 13:43:57 | 2024-01-15 13:44:57 | 1 min 0 sec | management ¦ System Error
22 | 2024-01-15 13:45:13 | 2024-01-15 13:45:27 | 14 sec | management ¦ System Error
23 | 2024-01-15 13:47:12 | 2024-01-15 13:47:42 | 30 sec | management ¦ System Error
24 | 2024-01-15 13:48:12 | 2024-01-15 13:48:28 | 16 sec | management ¦ System Error
25 | 2024-01-15 13:54:27 | 2024-01-15 13:54:43 | 16 sec | management ¦ System Error
26 | 2024-01-15 13:57:14 | 2024-01-15 13:57:28 | 14 sec | management ¦ System Error
27 | 2024-01-15 13:57:44 | 2024-01-15 13:57:58 | 14 sec | management ¦ System Error
28 | 2024-01-15 13:59:42 | 2024-01-15 14:00:13 | 31 sec | management ¦ System Error
29 | 2024-01-15 14:00:43 | 2024-01-15 14:00:57 | 14 sec | management ¦ System Error
30 | 2024-01-15 14:01:57 | 2024-01-15 14:02:13 | 16 sec | management ¦ System Error
31 | 2024-01-15 14:04:58 | 2024-01-15 14:05:14 | 16 sec | management ¦ System Error
32 | 2024-01-15 14:05:28 | 2024-01-15 14:05:44 | 16 sec | management ¦ System Error
33 | 2024-01-15 14:06:00 | 2024-01-15 14:06:14 | 14 sec | management ¦ System Error
34 | 2024-01-15 14:06:28 | 2024-01-15 14:07:28 | 1 min 0 sec | management ¦ System Error
35 | 2024-01-15 14:07:58 | 2024-01-15 14:09:43 | 1 min 45 sec | management ¦ System Error
36 | 2024-01-15 14:10:59 | 2024-01-15 14:11:13 | 14 sec | management ¦ System Error
37 | 2024-01-15 14:12:57 | 2024-01-15 14:13:13 | 16 sec | management ¦ System Error
38 | 2024-01-15 14:14:44 | 2024-01-15 14:15:28 | 44 sec | management ¦ System Error
39 | 2024-01-15 14:16:14 | 2024-01-15 14:16:40 | 26 sec | management ¦ System Error
40 | 2024-01-15 14:18:42 | 2024-01-15 14:18:59 | 17 sec | management ¦ System Error
41 | 2024-01-15 14:20:10 | 2024-01-15 14:20:13 | 3 sec | management ¦ System Error
42 | 2024-01-15 14:22:16 | 2024-01-15 14:22:29 | 13 sec | management ¦ System Error
43 | 2024-01-15 14:24:43 | 2024-01-15 14:25:14 | 31 sec | management ¦ System Error
44 | 2024-01-15 14:25:28 | 2024-01-15 14:25:44 | 16 sec | management ¦ System Error
45 | 2024-01-15 14:26:28 | 2024-01-15 15:40:30 | 74 min 2 sec | waste ¦ Polishing Ulang | polishing ulang material bengkok akhir coil
46 | 2024-01-15 15:41:00 | 2024-01-15 15:41:31 | 31 sec | management ¦ System Error
47 | 2024-01-15 15:41:47 | 2024-01-15 15:42:15 | 28 sec | management ¦ System Error
48 | 2024-01-15 15:43:01 | 2024-01-15 15:52:31 | 9 min 30 sec | management ¦ Setting Awal | setting awal wo berikutnya