## Workorder Data
WO Number: | WO/2024/00107
Production Plan: | 34 | Performance: | 97.06 %
Process duration: | 40 | Availability: | 71.19 %
|  | Quality: | 100 %
Total Production: | 38
Good: | 38 | OEE: | 69.09 %
Not Good: | 0
Total Downtime: | 30 Mins 22 Secs
Management: | 26 min 7 sec
Waste: | 4 min 15 sec
Created By: | Gertraud Ottomar | Processed By: | Veit Hiltrud
Created At: | 2024-01-10 13:49:17 | Start Time: | 2024-01-15 15:55:49
Edited By: | Gertraud Ottomar | End Time: | 2024-01-15 16:36:02
Edited At: | 2024-01-15 16:35:49
Supplier: | Parisian, Murray and Wisozk | Customer: | Giguère
Grade: | SAE9254 | Straightness Std: | 2/1000mm
Diameter: | 21 | size: | 19.7 X 3740
QTY (Kg): | 300 | Tolerance: | (+0.05 , -0.05)
QTY (Coil): | 1 | Reduction Rate: | 12
QTY (Bundle): | 4 | Shape: | Round
|  | QTY (Kg): | 300
Remarks: | DMA - SAMPLE (*Note toleransi panjang +/- 12mm) (*Coil untuk WO/2024/00107 - WO/2024/00110) (*Sisa coil disimpan kembali) | QTY (Pcs): | 34
|  | Chamfer: | No
|  | Color: | TANPA PEWARNAAN
|  | Machine: | MC-004

## Production Report
Bundle No: | 1 | Bundle No: | 2
Coil No: | 1 | Coil No: | 1
Coil Weight: | 300 | Coil Weight: | 300
No. Leburan: | 2325909-D1123A0266002 | No. Leburan: | 2325909-D1123A0266002
Area: | Bahan Baku | Area: | Bahan Baku
Dies Number: | C-19.700-(080)-01-WT | Dies Number: | 0
Diameter Ujung: | 19.712 | Diameter Ujung: | 0
Diameter Tengah: | 19.734 | Diameter Tengah: | 0
Diameter Ekor: | 19.722 | Diameter Ekor: | 0
Kelurusan Aktual: | 0.55/1000 | Kelurusan Aktual: | 0
Panjang Aktual: | 3738 | Panjang Aktual: | 0
Berat FG: | 337 | Berat FG: | 0
QTY (Pcs): | 38 | QTY (Pcs): | 0
Judgement: | GOOD | Judgement: | WASTE
Visual: | OK | Visual:
Created By: | Friedhelm Sibylle | Created By: | Friedhelm Sibylle
Created At: | 2024-01-15 16:29:48 | Created At: | 2024-01-15 16:30:56
Edited By: |  | Edited By:
Edited At: |  | Edited At: | 2024-01-15 16:30:56
Bundle No: | 3 | Bundle No: | 4
Coil No: | 1 | Coil No: | 1
Coil Weight: | 300 | Coil Weight: | 300
No. Leburan: | 2325909-D1123A0266002 | No. Leburan: | 2325909-D1123A0266002
Area: | Bahan Baku | Area: | Bahan Baku
Dies Number: | 0 | Dies Number: | 0
Diameter Ujung: | 0 | Diameter Ujung: | 0
Diameter Tengah: | 0 | Diameter Tengah: | 0
Diameter Ekor: | 0 | Diameter Ekor: | 0
Kelurusan Aktual: | 0 | Kelurusan Aktual: | 0
Panjang Aktual: | 0 | Panjang Aktual: | 0
Berat FG: | 0 | Berat FG: | 0
QTY (Pcs): | 0 | QTY (Pcs): | 0
Judgement: | WASTE | Judgement: | WASTE
Visual: |  | Visual:
Created By: | Friedhelm Sibylle | Created By: | Friedhelm Sibylle
Created At: | 2024-01-15 16:32:18 | Created At: | 2024-01-15 16:32:38
Edited By: |  | Edited By:
Edited At: |  | Edited At: | 2024-01-15 16:32:38

## Downtime Record
No. | Start | End | Duration | Reason | Remarks
1 | 2024-01-15 15:55:49 | 2024-01-15 15:57:32 | 1 min 43 sec | management ¦ Setting Awal
2 | 2024-01-15 15:57:46 | 2024-01-15 16:00:02 | 2 min 16 sec | management ¦ Setting Awal
3 | 2024-01-15 16:00:02 | 2024-01-15 16:01:31 | 1 min 29 sec | management ¦ System Error
4 | 2024-01-15 16:02:17 | 2024-01-15 16:02:31 | 14 sec | management ¦ System Error
5 | 2024-01-15 16:03:01 | 2024-01-15 16:07:16 | 4 min 15 sec | waste ¦ Trouble Polsihing/Two Roll ¦ Setting Ulang Kelurusan
6 | 2024-01-15 16:07:48 | 2024-01-15 16:08:02 | 14 sec | management ¦ System Error
7 | 2024-01-15 16:08:32 | 2024-01-15 16:08:46 | 14 sec | management ¦ System Error
8 | 2024-01-15 16:09:16 | 2024-01-15 16:09:47 | 31 sec | management ¦ System Error
9 | 2024-01-15 16:14:02 | 2024-01-15 16:14:32 | 30 sec | management ¦ System Error
10 | 2024-01-15 16:15:02 | 2024-01-15 16:15:46 | 44 sec | management ¦ System Error
11 | 2024-01-15 16:16:32 | 2024-01-15 16:18:17 | 1 min 45 sec | management ¦ System Error
12 | 2024-01-15 16:18:33 | 2024-01-15 16:32:32 | 13 min 59 sec | management ¦ Pointing / Roll / Bubut/Sambung Coil | Ganti Job Order
13 | 2024-01-15 16:32:48 | 2024-01-15 16:34:02 | 1 min 14 sec | management ¦ Setting Awal
14 | 2024-01-15 16:34:18 | 2024-01-15 16:35:02 | 44 sec | management ¦ Setting Awal
15 | 2024-01-15 16:35:16 | 2024-01-15 16:35:46 | 30 sec | management ¦ System Error