## Workorder Data
WO Number: | WO/2024/00112
Production Plan: | 1384 | Performance: | 62.75 %
Process duration: | 1283 | Availability: | 57.62 %
|  | Quality: | 84.99 %
Total Production: | 1073
Good: | 933 | OEE: | 30.73 %
Not Good: | 140
Total Downtime: | 18 Hours 48 Mins 36 Secs
Management: | 54 min 1 sec
Waste: | 1 Hours 54 Mins 37 Secs
Created By: | Gertraud Ottomar | Processed By: | Alois Kasimir
Created At: | 2024-01-08 10:48:12 | Start Time: | 2024-01-08 15:45:46
Edited By: | Gertraud Ottomar | End Time: | 2024-01-09 13:09:09
Edited At: | 2024-01-09 13:06:22
Supplier: | Fay-Kihn | Customer: | Therrien
Grade: | SS400 | Straightness Std: | 0
Diameter: | 12 | size: | 9 X 3000
QTY (Kg): | 2074 | Tolerance: | (+0 , -0.03)
QTY (Coil): | 1 | Reduction Rate: | 43.75
QTY (Bundle): | 7 | Shape: | Round
|  | QTY (Kg): | 500
Remarks: | SECOND PROSES | QTY (Pcs): | 334
|  | Chamfer: | No
|  | Color: | TANPA PEWARNAAN
|  | Machine: | MC-003

## Production Report
Bundle No: | 1 | Bundle No: | 2
Coil No: | 1 | Coil No: | 1
Coil Weight: | 2074 | Coil Weight: | 2074
No. Leburan: | 12.12.H.551-045 | No. Leburan: | 12.12.H.551-045
Area: | Bahan Baku | Area: | Bahan Baku
Dies Number: | C-09.000(-10)-15-TF | Dies Number: | C-09.000(-10)-15-TF
Diameter Ujung: | 8.973 | Diameter Ujung: | 8.973
Diameter Tengah: | 8.979 | Diameter Tengah: | 8.981
Diameter Ekor: | 8.975 | Diameter Ekor: | 8.974
Kelurusan Aktual: | 0 | Kelurusan Aktual: | 0
Panjang Aktual: | 3020 | Panjang Aktual: | 3020
Berat FG: | 500 | Berat FG: | 500
QTY (Pcs): | 33 | QTY (Pcs): | 334
Judgement: | GOOD | Judgement: | GOOD
Visual: | OK | Visual: | OK
Created By: | Alois Kasimir | Created By: | Alois Kasimir
Created At: | 2024-01-09 09:36:16 | Created At: | 2024-01-09 10:43:28
Edited By: |  | Edited By:
Edited At: |  | Edited At: | 2024-01-09 10:43:28
Bundle No: | 3 | Bundle No: | 4
Coil No: | 1 | Coil No: | 1
Coil Weight: | 2074 | Coil Weight: | 2074
No. Leburan: | 12.12.H.551-045 | No. Leburan: | 12.12.H.551-045
Area: | Bahan Baku | Area: | Bahan Baku
Dies Number: | C-09.000(-10)-15-TF | Dies Number: | C-09.000(-10)-15-TF
Diameter Ujung: | 8.974 | Diameter Ujung: | 8.976
Diameter Tengah: | 8.985 | Diameter Tengah: | 8.98
Diameter Ekor: | 8.976 | Diameter Ekor: | 8.974
Kelurusan Aktual: | 0 | Kelurusan Aktual: | 0
Panjang Aktual: | 3020 | Panjang Aktual: | 3020
Berat FG: | 500 | Berat FG: | 273
QTY (Pcs): | 334 | QTY (Pcs): | 182
Judgement: | GOOD | Judgement: | GOOD
Visual: | OK | Visual: | OK
Created By: | Alois Kasimir | Created By: | Alois Kasimir
Created At: | 2024-01-09 11:29:04 | Created At: | 2024-01-09 13:04:13
Edited By: |  | Edited By:
Edited At: |  | Edited At: | 2024-01-09 13:04:13
Bundle No: | 5 | Bundle No: | 6
Coil No: | 1 | Coil No: | 1
Coil Weight: | 2074 | Coil Weight: | 2074
No. Leburan: | 12.12.H.551-045 | No. Leburan: | 12.12.H.551-045
Area: | Bahan Baku | Area: | Bahan Baku
Dies Number: | C-09.000(-10)-15-TF | Dies Number: | C-09.000(-10)-15-TF
Diameter Ujung: | 8.965 | Diameter Ujung: | 8.972
Diameter Tengah: | 8.972 | Diameter Tengah: | 8.977
Diameter Ekor: | 8.967 | Diameter Ekor: | 8.973
Kelurusan Aktual: | 0 | Kelurusan Aktual: | 0
Panjang Aktual: | 3020 | Panjang Aktual: | 3020
Berat FG: | 75 | Berat FG: | 182
QTY (Pcs): | 50 | QTY (Pcs): | 121
Judgement: | GOOD | Judgement: | NOT GOOD
Visual: | OK | Visual: | CM
Created By: | Alois Kasimir | Created By: | Alois Kasimir
Created At: | 2024-01-09 13:07:54 | Created At: | 2024-01-09 13:08:39
Edited By: | Rochus Margareta | Edited By:
Edited At: | 2024-01-15 10:34:59 | Edited At: | 2024-01-09 13:08:39
Bundle No: | 7
Coil No: | 1
Coil Weight: | 2074
No. Leburan: | 12.12.H.551-045
Area: | Bahan Baku
Dies Number: | C-09.000(-10)-15-TF
Diameter Ujung: | 8.972
Diameter Tengah: | 8.977
Diameter Ekor: | 8.973
Kelurusan Aktual: | 0
Panjang Aktual: | 3020
Berat FG: | 29
QTY (Pcs): | 19
Judgement: | NOT GOOD
Visual: | OT
Created By: | Alois Kasimir
Created At: | 2024-01-09 13:08:49
Edited By: | Rochus Margareta
Edited At: | 2024-01-15 10:36:43

## Downtime Record
No. | Start | End | Duration | Reason | Remarks
1 | 2024-01-08 15:45:46 | 2024-01-08 16:00:02 | 14 min 16 sec | management ¦ Setting Awal | Bersih-bersih 4 menit
2 | 2024-01-08 16:00:02 | 2024-01-08 18:00:02 | 120 min 0 sec | off ¦ Off Production
3 | 2024-01-08 18:00:02 | 2024-01-08 19:00:02 | 60 min 0 sec | off ¦ Off Production
4 | 2024-01-08 19:00:02 | 2024-01-09 00:00:02 | 300 min 0 sec | off ¦ Off Production
5 | 2024-01-09 00:00:02 | 2024-01-09 07:00:02 | 420 min 0 sec | off ¦ Off Production
6 | 2024-01-09 07:00:02 | 2024-01-09 07:18:22 | 18 min 20 sec | management ¦ Briefing | Briefing & senam 7 menit Cek shotblast 5 menit Cek mesin 6 menit
7 | 2024-01-09 07:22:21 | 2024-01-09 07:23:21 | 1 min 0 sec | waste ¦ Trouble Dies ¦ Bongkar Pasang Dies
8 | 2024-01-09 07:26:22 | 2024-01-09 07:40:21 | 13 min 59 sec | waste ¦ Trouble Dies ¦ Bongkar Pasang Dies
9 | 2024-01-09 07:45:22 | 2024-01-09 07:46:22 | 1 min 0 sec | waste ¦ Trouble Dies ¦ Bongkar Pasang Dies
10 | 2024-01-09 07:57:21 | 2024-01-09 08:04:22 | 7 min 1 sec | waste ¦ Trouble Drawing ¦ Gosok Slide/Jaw
11 | 2024-01-09 08:07:46 | 2024-01-09 08:18:22 | 10 min 36 sec | waste ¦ Trouble Drawing ¦ Gosok Slide/Jaw
12 | 2024-01-09 08:19:22 | 2024-01-09 08:20:22 | 1 min 0 sec | waste ¦ Trouble Drawing ¦ Gosok Slide/Jaw
13 | 2024-01-09 08:22:23 | 2024-01-09 08:23:24 | 1 min 1 sec | waste ¦ Trouble Drawing ¦ Gosok Slide/Jaw
14 | 2024-01-09 08:25:22 | 2024-01-09 08:37:22 | 12 min 0 sec | waste ¦ Trouble Drawing ¦ Gosok Slide/Jaw
15 | 2024-01-09 08:41:23 | 2024-01-09 08:54:23 | 13 min 0 sec | waste ¦ Trouble Drawing ¦ Perbaikan Hydrolic Drawing
16 | 2024-01-09 08:55:21 | 2024-01-09 09:03:22 | 8 min 1 sec | waste ¦ Trouble Drawing ¦ Perbaikan Hydrolic Drawing
17 | 2024-01-09 09:14:21 | 2024-01-09 09:15:21 | 1 min 0 sec | waste ¦ Trouble Drawing ¦ Gosok Slide/Jaw
18 | 2024-01-09 09:16:22 | 2024-01-09 09:24:22 | 8 min 0 sec | waste ¦ Trouble Drawing ¦ Gosok Slide/Jaw
19 | 2024-01-09 09:26:23 | 2024-01-09 09:28:22 | 1 min 59 sec | waste ¦ Trouble Drawing ¦ Gosok Slide/Jaw
20 | 2024-01-09 09:32:23 | 2024-01-09 09:33:23 | 1 min 0 sec | waste ¦ Trouble Drawing ¦ Gosok Slide/Jaw
21 | 2024-01-09 09:38:22 | 2024-01-09 09:48:22 | 10 min 0 sec | waste ¦ Trouble Drawing ¦ Gosok Slide/Jaw
22 | 2024-01-09 10:03:22 | 2024-01-09 10:04:23 | 1 min 1 sec | management ¦ System Error
23 | 2024-01-09 10:05:23 | 2024-01-09 10:15:22 | 9 min 59 sec | waste ¦ Trouble Drawing ¦ Gosok Slide/Jaw
24 | 2024-01-09 10:19:23 | 2024-01-09 10:20:23 | 1 min 0 sec | management ¦ System Error
25 | 2024-01-09 10:23:22 | 2024-01-09 10:25:23 | 2 min 1 sec | management ¦ System Error
26 | 2024-01-09 10:30:22 | 2024-01-09 10:36:23 | 6 min 1 sec | waste ¦ Trouble Drawing ¦ Gosok Slide/Jaw
27 | 2024-01-09 10:56:23 | 2024-01-09 11:04:23 | 8 min 0 sec | waste ¦ Trouble Drawing ¦ Gosok Slide/Jaw
28 | 2024-01-09 11:10:23 | 2024-01-09 11:11:24 | 1 min 1 sec | management ¦ System Error
29 | 2024-01-09 11:15:23 | 2024-01-09 11:16:23 | 1 min 0 sec | management ¦ System Error
30 | 2024-01-09 11:30:04 | 2024-01-09 12:30:02 | 59 min 58 sec | off ¦ Istirahat
31 | 2024-01-09 12:30:02 | 2024-01-09 12:34:22 | 4 min 20 sec | management ¦ System Error
32 | 2024-01-09 12:36:25 | 2024-01-09 12:37:23 | 58 sec | management ¦ System Error
33 | 2024-01-09 12:46:24 | 2024-01-09 12:56:28 | 10 min 4 sec | management ¦ Pointing / Roll / Bubut/Sambung Coil