## Workorder Data
WO Number: | WO/2024/00113
Production Plan: | 696 | Performance: | 97.3 %
Process duration: | 167 | Availability: | 93.2 %
|  | Quality: | 98.53 %
Total Production: | 692
Good: | 682 | OEE: | 89.36 %
Not Good: | 10
Total Downtime: | 1 Hours 11 Mins 56 Secs
Management: | 1 Hours 4 Mins 0 Secs
Waste: | 7 min 56 sec
Created By: | Gertraud Ottomar | Processed By: | Alois Kasimir
Created At: | 2024-01-08 10:52:11 | Start Time: | 2024-01-09 13:09:25
Edited By: | Gertraud Ottomar | End Time: | 2024-01-09 15:57:11
Edited At: | 2024-01-09 15:56:23
Supplier: | Fay-Kihn | Customer: | Drouin S.A.S.
Grade: | SS400 | Straightness Std: | 0
Diameter: | 12 | size: | 9 X 6000
QTY (Kg): | 2086 | Tolerance: | (+0 , -0.03)
QTY (Coil): | 1 | Reduction Rate: | 43.75
QTY (Bundle): | 7 | Shape: | Round
|  | QTY (Kg): | 500
Remarks: |  | QTY (Pcs): | 167
|  | Chamfer: | No
|  | Color: | TANPA PEWARNAAN
|  | Machine: | MC-003

## Production Report
Bundle No: | 1 | Bundle No: | 2
Coil No: | 1 | Coil No: | 1
Coil Weight: | 2086 | Coil Weight: | 2086
No. Leburan: | 12.12.H.056-152 | No. Leburan: | 12.12.H.056-152
Area: | Bahan Baku | Area: | Bahan Baku
Dies Number: | C-09.000(-10)-15-TF | Dies Number: | C-09.000(-10)-15-TF
Diameter Ujung: | 8.975 | Diameter Ujung: | 8.973
Diameter Tengah: | 8.982 | Diameter Tengah: | 8.981
Diameter Ekor: | 8.977 | Diameter Ekor: | 8.975
Kelurusan Aktual: | 0 | Kelurusan Aktual: | 0
Panjang Aktual: | 6020 | Panjang Aktual: | 6020
Berat FG: | 500 | Berat FG: | 500
QTY (Pcs): | 167 | QTY (Pcs): | 167
Judgement: | GOOD | Judgement: | GOOD
Visual: | OK | Visual: | OK
Created By: | Alois Kasimir | Created By: | Alois Kasimir
Created At: | 2024-01-09 14:26:36 | Created At: | 2024-01-09 14:45:37
Edited By: |  | Edited By:
Edited At: |  | Edited At: | 2024-01-09 14:45:37
Bundle No: | 3 | Bundle No: | 4
Coil No: | 1 | Coil No: | 1
Coil Weight: | 2086 | Coil Weight: | 2086
No. Leburan: | 12.12.H.056-152 | No. Leburan: | 12.12.H.056-152
Area: | Bahan Baku | Area: | Bahan Baku
Dies Number: | C-09.950(-10)-15-TF | Dies Number: | C-09.950(-10)-15-TF
Diameter Ujung: | 8.974 | Diameter Ujung: | 8.975
Diameter Tengah: | 8.979 | Diameter Tengah: | 8.983
Diameter Ekor: | 8.976 | Diameter Ekor: | 8.977
Kelurusan Aktual: | 0 | Kelurusan Aktual: | 0
Panjang Aktual: | 6020 | Panjang Aktual: | 6020
Berat FG: | 500 | Berat FG: | 543
QTY (Pcs): | 167 | QTY (Pcs): | 181
Judgement: | GOOD | Judgement: | GOOD
Visual: | OK | Visual: | OK
Created By: | Alois Kasimir | Created By: | Alois Kasimir
Created At: | 2024-01-09 15:05:42 | Created At: | 2024-01-09 15:55:18
Edited By: |  | Edited By:
Edited At: |  | Edited At: | 2024-01-09 15:55:18
Bundle No: | 5 | Bundle No: | 6
Coil No: | 1 | Coil No: | 1
Coil Weight: | 2086 | Coil Weight: | 2086
No. Leburan: | 12.12.H.056-152 | No. Leburan: | 12.12.H.056-152
Area: | Bahan Baku | Area: | Bahan Baku
Dies Number: | C-09.950(-10)-15-TF | Dies Number: | 0
Diameter Ujung: | 8.974 | Diameter Ujung: | 0
Diameter Tengah: | 8.982 | Diameter Tengah: | 0
Diameter Ekor: | 8.975 | Diameter Ekor: | 0
Kelurusan Aktual: | 0 | Kelurusan Aktual: | 0
Panjang Aktual: | 6020 | Panjang Aktual: | 0
Berat FG: | 29 | Berat FG: | 0
QTY (Pcs): | 10 | QTY (Pcs): | 0
Judgement: | NOT GOOD | Judgement: | WASTE
Visual: | PO | Visual:
Created By: | Alois Kasimir | Created By: | Alois Kasimir
Created At: | 2024-01-09 15:56:03 | Created At: | 2024-01-09 15:56:46
Edited By: |  | Edited By:
Edited At: |  | Edited At: | 2024-01-09 15:56:46
Bundle No: | 7
Coil No: | 1
Coil Weight: | 2086
No. Leburan: | 12.12.H.056-152
Area: | Bahan Baku
Dies Number: | 0
Diameter Ujung: | 0
Diameter Tengah: | 0
Diameter Ekor: | 0
Kelurusan Aktual: | 0
Panjang Aktual: | 0
Berat FG: | 0
QTY (Pcs): | 0
Judgement: | WASTE
Visual:
Created By: | Alois Kasimir
Created At: | 2024-01-09 15:56:54
Edited By:
Edited At:

## Downtime Record
No. | Start | End | Duration | Reason | Remarks
1 | 2024-01-09 13:09:25 | 2024-01-09 13:51:25 | 42 min 0 sec | management ¦ Setting Awal
2 | 2024-01-09 13:52:23 | 2024-01-09 13:57:25 | 5 min 2 sec | management ¦ Setting Awal
3 | 2024-01-09 13:58:24 | 2024-01-09 14:00:24 | 2 min 0 sec | management ¦ Setting Awal
4 | 2024-01-09 14:04:25 | 2024-01-09 14:05:23 | 58 sec | management ¦ Setting Awal
5 | 2024-01-09 15:19:26 | 2024-01-09 15:21:24 | 1 min 58 sec | waste ¦ Trouble Drawing ¦ Temperatur Panas di area Slide Rail
6 | 2024-01-09 15:25:25 | 2024-01-09 15:28:24 | 2 min 59 sec | waste ¦ Trouble Drawing ¦ Temperatur Panas di area Slide Rail
7 | 2024-01-09 15:29:25 | 2024-01-09 15:32:24 | 2 min 59 sec | waste ¦ Trouble Drawing ¦ Temperatur Panas di area Slide Rail
8 | 2024-01-09 15:35:25 | 2024-01-09 15:49:25 | 14 min 0 sec | management ¦ Pointing / Roll / Bubut/Sambung Coil