## Workorder Data
WO Number: | WO/2024/00116
Production Plan: | 192 | Performance: | 69.09 %
Process duration: | 265 | Availability: | 34.69 %
|  | Quality: | 97.84 %
Total Production: | 189
Good: | 185 | OEE: | 23.45 %
Not Good: | 4
Total Downtime: | 3 Hours 37 Mins 28 Secs
Management: | 28 min 15 sec
Waste: | 1 Hours 31 Mins 48 Secs
Created By: | Gertraud Ottomar | Processed By: | Friedhelm Sibylle
Created At: | 2024-01-08 11:44:08 | Start Time: | 2024-01-12 10:51:50
Edited By: | Gertraud Ottomar | End Time: | 2024-01-12 15:17:14
Edited At: | 2024-01-12 15:15:21
Supplier: | Parisian, Murray and Wisozk | Customer: | Giguère
Grade: | SAE9254 | Straightness Std: | 2/1000mm
Diameter: | 24 | size: | 22.8 X 3400
QTY (Kg): | 2094 | Tolerance: | (+0.05 , -0.05)
QTY (Coil): | 1 | Reduction Rate: | 9.75
QTY (Bundle): | 5 | Shape: | Round
|  | QTY (Kg): | 1000
Remarks: | DMA (*Note toleransi panjang +/- 12mm , *Qty per bundle 800-1100 Kg) | QTY (Pcs): | 92
|  | Chamfer: | No
|  | Color: | TANPA PEWARNAAN
|  | Machine: | MC-004

## Production Report
Bundle No: | 1 | Bundle No: | 2
Coil No: | 1 | Coil No: | 1
Coil Weight: | 2094 | Coil Weight: | 2094
No. Leburan: | 2325909-D1123A0289002 | No. Leburan: | 2325909-D1123A0289002
Area: | Bahan Baku | Area: | Bahan Baku
Dies Number: | C-22.800-(080)-01-WT | Dies Number: | C-22.800-(080)-01-WT
Diameter Ujung: | 22.81 | Diameter Ujung: | 22.8
Diameter Tengah: | 22.834 | Diameter Tengah: | 22.834
Diameter Ekor: | 22.821 | Diameter Ekor: | 22.814
Kelurusan Aktual: | 0.40/1000 | Kelurusan Aktual: | 0.450/1000
Panjang Aktual: | 3402 | Panjang Aktual: | 3402
Berat FG: | 1005 | Berat FG: | 1015
QTY (Pcs): | 92 | QTY (Pcs): | 93
Judgement: | GOOD | Judgement: | GOOD
Visual: | OK | Visual: | OK
Created By: | Friedhelm Sibylle | Created By: | Friedhelm Sibylle
Created At: | 2024-01-12 14:19:44 | Created At: | 2024-01-12 15:09:57
Edited By: |  | Edited By:
Edited At: |  | Edited At: | 2024-01-12 15:09:57
Bundle No: | 3 | Bundle No: | 4
Coil No: | 1 | Coil No: | 1
Coil Weight: | 2094 | Coil Weight: | 2094
No. Leburan: | 2325909-D1123A0289002 | No. Leburan: | 2325909-D1123A0289002
Area: | Bahan Baku | Area: | Bahan Baku
Dies Number: | C-22.800-(080)-01-WT | Dies Number: | 0
Diameter Ujung: | 22.812 | Diameter Ujung: | 0
Diameter Tengah: | 22.834 | Diameter Tengah: | 0
Diameter Ekor: | 22.834 | Diameter Ekor: | 0
Kelurusan Aktual: | 0.60/1000 | Kelurusan Aktual: | 0
Panjang Aktual: | 3380 | Panjang Aktual: | 0
Berat FG: | 42 | Berat FG: | 0
QTY (Pcs): | 4 | QTY (Pcs): | 0
Judgement: | NOT GOOD | Judgement: | WASTE
Visual: | IL | Visual:
Created By: | Friedhelm Sibylle | Created By: | Friedhelm Sibylle
Created At: | 2024-01-12 15:13:53 | Created At: | 2024-01-12 15:14:09
Edited By: |  | Edited By:
Edited At: |  | Edited At: | 2024-01-12 15:14:09
Bundle No: | 5
Coil No: | 1
Coil Weight: | 2094
No. Leburan: | 2325909-D1123A0289002
Area: | Bahan Baku
Dies Number: | 0
Diameter Ujung: | 0
Diameter Tengah: | 0
Diameter Ekor: | 0
Kelurusan Aktual: | 0
Panjang Aktual: | 0
Berat FG: | 0
QTY (Pcs): | 0
Judgement: | WASTE
Visual:
Created By: | Friedhelm Sibylle
Created At: | 2024-01-12 15:14:25
Edited By:
Edited At:

## Downtime Record
No. | Start | End | Duration | Reason | Remarks
1 | 2024-01-12 10:51:50 | 2024-01-12 10:51:55 | 5 sec | management ¦ System Error
2 | 2024-01-12 10:52:09 | 2024-01-12 10:52:25 | 16 sec | management ¦ System Error
3 | 2024-01-12 10:52:39 | 2024-01-12 10:52:53 | 14 sec | management ¦ System Error
4 | 2024-01-12 10:53:09 | 2024-01-12 10:55:23 | 2 min 14 sec | management ¦ Setting Awal
5 | 2024-01-12 10:55:39 | 2024-01-12 10:55:53 | 14 sec | management ¦ System Error
6 | 2024-01-12 10:56:09 | 2024-01-12 10:57:24 | 1 min 15 sec | management ¦ System Error
7 | 2024-01-12 10:58:10 | 2024-01-12 10:58:38 | 28 sec | management ¦ System Error
8 | 2024-01-12 10:59:24 | 2024-01-12 11:02:55 | 3 min 31 sec | management ¦ Setting Awal
9 | 2024-01-12 11:03:09 | 2024-01-12 11:03:55 | 46 sec | management ¦ System Error
10 | 2024-01-12 11:04:53 | 2024-01-12 11:24:40 | 19 min 47 sec | waste ¦ Trouble Polsihing/Two Roll ¦ Gosok Kuningan Polsihing/Two Roll
11 | 2024-01-12 11:25:10 | 2024-01-12 11:27:40 | 2 min 30 sec | management ¦ Setting Awal
12 | 2024-01-12 11:27:54 | 2024-01-12 11:29:11 | 1 min 17 sec | management ¦ Setting Awal
13 | 2024-01-12 11:29:25 | 2024-01-12 11:30:02 | 37 sec | management ¦ System Error
14 | 2024-01-12 11:30:02 | 2024-01-12 12:30:02 | 60 min 0 sec | off ¦ Istirahat
15 | 2024-01-12 12:30:02 | 2024-01-12 13:07:27 | 37 min 25 sec | off ¦ Istirahat | Briefing 7 Menit
16 | 2024-01-12 13:07:57 | 2024-01-12 13:10:44 | 2 min 47 sec | management ¦ Setting Awal
17 | 2024-01-12 13:11:33 | 2024-01-12 13:15:29 | 3 min 56 sec | management ¦ Setting Awal
18 | 2024-01-12 13:15:59 | 2024-01-12 13:17:27 | 1 min 28 sec | management ¦ Setting Awal
19 | 2024-01-12 13:18:13 | 2024-01-12 13:20:14 | 2 min 1 sec | management ¦ Setting Awal
20 | 2024-01-12 13:20:44 | 2024-01-12 13:25:13 | 4 min 29 sec | waste ¦ Trouble Polsihing/Two Roll ¦ Setting Ulang Kelurusan
21 | 2024-01-12 13:25:43 | 2024-01-12 13:27:29 | 1 min 46 sec | waste ¦ Trouble Polsihing/Two Roll ¦ Setting Ulang Kelurusan
22 | 2024-01-12 13:27:57 | 2024-01-12 13:30:58 | 3 min 1 sec | waste ¦ Trouble Polsihing/Two Roll ¦ Setting Ulang Kelurusan
23 | 2024-01-12 13:31:44 | 2024-01-12 13:37:44 | 6 min 0 sec | waste ¦ Trouble Polsihing/Two Roll ¦ Setting Ulang Kelurusan
24 | 2024-01-12 13:41:00 | 2024-01-12 13:41:14 | 14 sec | management ¦ System Error
25 | 2024-01-12 13:43:15 | 2024-01-12 13:43:29 | 14 sec | management ¦ System Error
26 | 2024-01-12 13:45:15 | 2024-01-12 13:45:29 | 14 sec | management ¦ System Error
27 | 2024-01-12 13:47:46 | 2024-01-12 13:48:00 | 14 sec | management ¦ System Error
28 | 2024-01-12 13:48:30 | 2024-01-12 13:48:44 | 14 sec | management ¦ System Error
29 | 2024-01-12 13:55:46 | 2024-01-12 14:31:30 | 35 min 44 sec | waste ¦ Polishing Ulang | Polishing ulang 25 Menit Rumah Cutting Pecah (Ganti) 10 Menit
30 | 2024-01-12 14:31:46 | 2024-01-12 14:32:16 | 30 sec | management ¦ System Error
31 | 2024-01-12 14:33:46 | 2024-01-12 14:34:00 | 14 sec | management ¦ System Error
32 | 2024-01-12 14:35:16 | 2024-01-12 14:35:30 | 14 sec | management ¦ System Error
33 | 2024-01-12 14:36:31 | 2024-01-12 14:36:45 | 14 sec | management ¦ System Error
34 | 2024-01-12 14:37:45 | 2024-01-12 14:38:01 | 16 sec | management ¦ System Error
35 | 2024-01-12 14:43:16 | 2024-01-12 14:43:30 | 14 sec | management ¦ System Error
36 | 2024-01-12 14:45:47 | 2024-01-12 14:46:01 | 14 sec | management ¦ System Error
37 | 2024-01-12 14:46:15 | 2024-01-12 14:47:15 | 1 min 0 sec | management ¦ System Error
38 | 2024-01-12 14:48:01 | 2024-01-12 15:09:02 | 21 min 1 sec | waste ¦ Polishing Ulang
39 | 2024-01-12 15:09:16 | 2024-01-12 15:09:46 | 30 sec | management ¦ System Error