## Workorder Data
WO Number: | WO/2024/00117
Production Plan: | 599 | Performance: | 83.76 %
Process duration: | 87 | Availability: | 79.47 %
|  | Quality: | 91.61 %
Total Production: | 594
Good: | 548 | OEE: | 60.98 %
Not Good: | 46
Total Downtime: | 21 Mins 38 Secs
Management: | 4 min 11 sec
Waste: | 17 min 27 sec
Created By: | Gertraud Ottomar | Processed By: | Kriemhilde Alina
Created At: | 2024-01-08 14:42:56 | Start Time: | 2024-01-09 12:44:32
Edited By: |  | End Time: | 2024-01-09 14:12:01
Edited At:
Supplier: | Fay-Kihn | Customer: | Côté Charbonneau S.A.
Grade: | SS400 | Straightness Std: | 0
Diameter: | 14 | size: | 12 X 4000
QTY (Kg): | 2127 | Tolerance: | (+0 , -0.04)
QTY (Coil): | 1 | Reduction Rate: | 26.53
QTY (Bundle): | 7 | Shape: | Round
|  | QTY (Kg): | 1000
Remarks: |  | QTY (Pcs): | 282
|  | Chamfer: | No
|  | Color: | TANPA PEWARNAAN
|  | Machine: | MC-002

## Production Report
Bundle No: | 1 | Bundle No: | 2
Coil No: | 1 | Coil No: | 1
Coil Weight: | 2127 | Coil Weight: | 2127
No. Leburan: | 08.14.H.001-002 | No. Leburan: | 08.14.H.001-002
Area: | Bahan Baku | Area: | Bahan Baku
Dies Number: | C-12.000(25)-18-TF | Dies Number: | C-12.000(25)-18-TF
Diameter Ujung: | 11.975 | Diameter Ujung: | 11.977
Diameter Tengah: | 11.986 | Diameter Tengah: | 11.989
Diameter Ekor: | 11.978 | Diameter Ekor: | 11.978
Kelurusan Aktual: | 0 | Kelurusan Aktual: | 0
Panjang Aktual: | 4020 | Panjang Aktual: | 4020
Berat FG: | 1000 | Berat FG: | 946
QTY (Pcs): | 282 | QTY (Pcs): | 266
Judgement: | GOOD | Judgement: | GOOD
Visual: | OK | Visual: | OK
Created By: | Kriemhilde Alina | Created By: | Kriemhilde Alina
Created At: | 2024-01-09 13:22:27 | Created At: | 2024-01-09 14:09:36
Edited By: |  | Edited By:
Edited At: |  | Edited At: | 2024-01-09 14:09:36
Bundle No: | 3 | Bundle No: | 4
Coil No: | 1 | Coil No: | 1
Coil Weight: | 2127 | Coil Weight: | 2127
No. Leburan: | 08.14.H.001-002 | No. Leburan: | 08.14.H.001-002
Area: | Bahan Baku | Area: | Bahan Baku
Dies Number: | C-12.000(25)-18-TF | Dies Number: | C-12.000(25)-18-TF
Diameter Ujung: | 11.974 | Diameter Ujung: | 11.952
Diameter Tengah: | 11.98 | Diameter Tengah: | 11.953
Diameter Ekor: | 11.973 | Diameter Ekor: | 11.951
Kelurusan Aktual: | 0 | Kelurusan Aktual: | 0
Panjang Aktual: | 4010 | Panjang Aktual: | 3120
Berat FG: | 125 | Berat FG: | 31
QTY (Pcs): | 35 | QTY (Pcs): | 11
Judgement: | NOT GOOD | Judgement: | NOT GOOD
Visual: | PO | Visual: | IL
Created By: | Kriemhilde Alina | Created By: | Kriemhilde Alina
Created At: | 2024-01-09 14:10:24 | Created At: | 2024-01-09 14:11:14
Edited By: |  | Edited By:
Edited At: |  | Edited At: | 2024-01-09 14:11:14
Bundle No: | 5 | Bundle No: | 6
Coil No: | 1 | Coil No: | 1
Coil Weight: | 2127 | Coil Weight: | 2127
No. Leburan: | 08.14.H.001-002 | No. Leburan: | 08.14.H.001-002
Area: | Bahan Baku | Area: | Bahan Baku
Dies Number: | 0 | Dies Number: | 0
Diameter Ujung: | 0 | Diameter Ujung: | 0
Diameter Tengah: | 0 | Diameter Tengah: | 0
Diameter Ekor: | 0 | Diameter Ekor: | 0
Kelurusan Aktual: | 0 | Kelurusan Aktual: | 0
Panjang Aktual: | 0 | Panjang Aktual: | 0
Berat FG: | 0 | Berat FG: | 0
QTY (Pcs): | 0 | QTY (Pcs): | 0
Judgement: | WASTE | Judgement: | WASTE
Visual: |  | Visual:
Created By: | Kriemhilde Alina | Created By: | Kriemhilde Alina
Created At: | 2024-01-09 14:11:30 | Created At: | 2024-01-09 14:11:43
Edited By: |  | Edited By:
Edited At: |  | Edited At: | 2024-01-09 14:11:43
Bundle No: | 7
Coil No: | 1
Coil Weight: | 2127
No. Leburan: | 08.14.H.001-002
Area: | Bahan Baku
Dies Number: | 0
Diameter Ujung: | 0
Diameter Tengah: | 0
Diameter Ekor: | 0
Kelurusan Aktual: | 0
Panjang Aktual: | 0
Berat FG: | 0
QTY (Pcs): | 0
Judgement: | WASTE
Visual:
Created By: | Kriemhilde Alina
Created At: | 2024-01-09 14:11:55
Edited By:
Edited At:

## Downtime Record
No. | Start | End | Duration | Reason | Remarks
1 | 2024-01-09 12:44:33 | 2024-01-09 12:47:34 | 3 min 1 sec | management ¦ Pointing / Roll / Bubut/Sambung Coil
2 | 2024-01-09 12:47:59 | 2024-01-09 12:48:04 | 5 sec | management ¦ System Error
3 | 2024-01-09 12:49:44 | 2024-01-09 12:50:39 | 55 sec | management ¦ System Error
4 | 2024-01-09 13:29:34 | 2024-01-09 13:33:44 | 4 min 10 sec | waste ¦ Trouble Drawing ¦ Ganti/Setting Kuningan Slide Rail
5 | 2024-01-09 13:33:54 | 2024-01-09 13:34:04 | 10 sec | management ¦ System Error
6 | 2024-01-09 13:34:09 | 2024-01-09 13:47:26 | 13 min 17 sec | waste ¦ Trouble Drawing ¦ Ganti/Setting Kuningan Slide Rail