## Workorder Data
WO Number: | WO/2024/00120
Production Plan: | 319 | Performance: | 79.51 %
Process duration: | 138 | Availability: | 83.67 %
|  | Quality: | 98.38 %
Total Production: | 313
Good: | 308 | OEE: | 65.44 %
Not Good: | 5
Total Downtime: | 1 Hours 21 Mins 59 Secs
Management: | 1 Hours 10 Mins 38 Secs
Waste: | 11 min 21 sec
Created By: | Gertraud Ottomar | Processed By: | Kriemhilde Alina
Created At: | 2024-01-08 15:05:37 | Start Time: | 2024-01-10 07:45:31
Edited By: | Gertraud Ottomar | End Time: | 2024-01-10 10:04:26
Edited At: | 2024-01-10 10:04:02
Supplier: | Oberbrunner, Berge and Funk | Customer: | Lévesque
Grade: | S45C | Straightness Std: | 0
Diameter: | 16 | size: | 14 X 5800
QTY (Kg): | 2239 | Tolerance: | (+0 , -0.04)
QTY (Coil): | 1 | Reduction Rate: | 23.44
QTY (Bundle): | 7 | Shape: | Round
|  | QTY (Kg): | 500
Remarks: |  | QTY (Pcs): | 71
|  | Chamfer: | No
|  | Color: | MERAH MUDA ( PINK 8002)
|  | Machine: | MC-002

## Production Report
Bundle No: | 1 | Bundle No: | 2
Coil No: | 1 | Coil No: | 1
Coil Weight: | 2239 | Coil Weight: | 2239
No. Leburan: | 13360356-582817-002 | No. Leburan: | 13360356-582817-002
Area: | F | Area: | F
Dies Number: | C-14.000(80)-13-TF | Dies Number: | C-14.000(80)-13-TF
Diameter Ujung: | 13.952 | Diameter Ujung: | 13.952
Diameter Tengah: | 13.985 | Diameter Tengah: | 13.985
Diameter Ekor: | 13.952 | Diameter Ekor: | 13.953
Kelurusan Aktual: | 0 | Kelurusan Aktual: | 0
Panjang Aktual: | 5825 | Panjang Aktual: | 5825
Berat FG: | 504 | Berat FG: | 504
QTY (Pcs): | 71 | QTY (Pcs): | 71
Judgement: | GOOD | Judgement: | GOOD
Visual: | OK | Visual: | OK
Created By: | Kriemhilde Alina | Created By: | Kriemhilde Alina
Created At: | 2024-01-10 09:12:49 | Created At: | 2024-01-10 09:35:14
Edited By: | Kriemhilde Alina | Edited By:
Edited At: | 2024-01-10 09:13:34 | Edited At: | 2024-01-10 09:35:14
Bundle No: | 3 | Bundle No: | 4
Coil No: | 1 | Coil No: | 1
Coil Weight: | 2239 | Coil Weight: | 2239
No. Leburan: | 13360356-582817-002 | No. Leburan: | 13360356-582817-002
Area: | F | Area: | F
Dies Number: | C-14.000(80)-13-TF | Dies Number: | C-14.000(80)-13-TF
Diameter Ujung: | 13.952 | Diameter Ujung: | 13.954
Diameter Tengah: | 13.985 | Diameter Tengah: | 13.983
Diameter Ekor: | 13.953 | Diameter Ekor: | 13.952
Kelurusan Aktual: | 0 | Kelurusan Aktual: | 0
Panjang Aktual: | 5825 | Panjang Aktual: | 5825
Berat FG: | 504 | Berat FG: | 664
QTY (Pcs): | 71 | QTY (Pcs): | 95
Judgement: | GOOD | Judgement: | GOOD
Visual: | OK | Visual: | OK
Created By: | Kriemhilde Alina | Created By: | Kriemhilde Alina
Created At: | 2024-01-10 09:45:21 | Created At: | 2024-01-10 10:02:31
Edited By: |  | Edited By:
Edited At: |  | Edited At: | 2024-01-10 10:02:31
Bundle No: | 5 | Bundle No: | 6
Coil No: | 1 | Coil No: | 1
Coil Weight: | 2239 | Coil Weight: | 2239
No. Leburan: | 13360356-582817-002 | No. Leburan: | 13360356-582817-002
Area: | F | Area: | F
Dies Number: | C-14.000(80)-13-TF | Dies Number: | 0
Diameter Ujung: | 13.952 | Diameter Ujung: | 0
Diameter Tengah: | 13.975 | Diameter Tengah: | 0
Diameter Ekor: | 13.953 | Diameter Ekor: | 0
Kelurusan Aktual: | 0 | Kelurusan Aktual: | 0
Panjang Aktual: | 5750 | Panjang Aktual: | 0
Berat FG: | 35 | Berat FG: | 0
QTY (Pcs): | 5 | QTY (Pcs): | 0
Judgement: | NOT GOOD | Judgement: | WASTE
Visual: | IL | Visual:
Created By: | Kriemhilde Alina | Created By: | Kriemhilde Alina
Created At: | 2024-01-10 10:03:51 | Created At: | 2024-01-10 10:04:06
Edited By: |  | Edited By:
Edited At: |  | Edited At: | 2024-01-10 10:04:06
Bundle No: | 7
Coil No: | 1
Coil Weight: | 2239
No. Leburan: | 13360356-582817-002
Area: | F
Dies Number: | 0
Diameter Ujung: | 0
Diameter Tengah: | 0
Diameter Ekor: | 0
Kelurusan Aktual: | 0
Panjang Aktual: | 0
Berat FG: | 0
QTY (Pcs): | 0
Judgement: | WASTE
Visual:
Created By: | Kriemhilde Alina
Created At: | 2024-01-10 10:04:21
Edited By:
Edited At:

## Downtime Record
No. | Start | End | Duration | Reason | Remarks
1 | 2024-01-10 07:45:31 | 2024-01-10 07:58:32 | 13 min 1 sec | management ¦ Pointing / Roll / Bubut/Sambung Coil
2 | 2024-01-10 07:59:17 | 2024-01-10 08:35:11 | 35 min 54 sec | management ¦ Setting Awal
3 | 2024-01-10 08:35:31 | 2024-01-10 08:35:46 | 15 sec | management ¦ Setting Awal
4 | 2024-01-10 08:36:06 | 2024-01-10 08:36:21 | 15 sec | management ¦ Setting Awal
5 | 2024-01-10 08:36:56 | 2024-01-10 08:37:16 | 20 sec | management ¦ Setting Awal
6 | 2024-01-10 08:37:56 | 2024-01-10 08:39:26 | 1 min 30 sec | management ¦ Setting Awal
7 | 2024-01-10 08:39:36 | 2024-01-10 08:56:33 | 16 min 57 sec | management ¦ Setting Awal
8 | 2024-01-10 08:57:13 | 2024-01-10 08:59:13 | 2 min 0 sec | management ¦ Setting Awal
9 | 2024-01-10 08:59:43 | 2024-01-10 09:00:09 | 26 sec | management ¦ Setting Awal
10 | 2024-01-10 09:21:01 | 2024-01-10 09:32:07 | 11 min 6 sec | waste ¦ Trouble Cutting ¦ Cutting Tidak Motong
11 | 2024-01-10 09:32:27 | 2024-01-10 09:32:42 | 15 sec | waste ¦ Trouble Cutting ¦ Cutting Tidak Motong