## Workorder Data
WO Number: | WO/2024/00122
Production Plan: | 3413 | Performance: | 15.16 %
Process duration: | 1365 | Availability: | 99.91 %
|  | Quality: | 98.76 %
Total Production: | 3356
Good: | 3315 | OEE: | 14.96 %
Not Good: | 41
Total Downtime: | 3 Hours 52 Mins 30 Secs
Management: | 2 Hours 50 Mins 55 Secs
Waste: | 1 min 35 sec
Created By: | Gertraud Ottomar | Processed By: | Alois Kasimir
Created At: | 2024-01-08 15:30:41 | Start Time: | 2024-01-09 15:57:35
Edited By: |  | End Time: | 2024-01-10 14:43:08
Edited At:
Supplier: | Fay-Kihn | Customer: | Therrien
Grade: | SS400 | Straightness Std: | 0
Diameter: | 12 | size: | 10 X 3000
QTY (Kg): | 6313 | Tolerance: | (+0 , -0.03)
QTY (Coil): | 3 | Reduction Rate: | 30.56
QTY (Bundle): | 16 | Shape: | Round
|  | QTY (Kg): | 500
Remarks: | SECOND PROSES | QTY (Pcs): | 270
|  | Chamfer: | No
|  | Color: | TANPA PEWARNAAN
|  | Machine: | MC-003

## Production Report
Bundle No: | 1 | Bundle No: | 2
Coil No: | 1 | Coil No: | 1
Coil Weight: | 2107 | Coil Weight: | 2107
No. Leburan: | 12.12.H.046-032 | No. Leburan: | 12.12.H.046-032
Area: | Bahan Baku | Area: | Bahan Baku
Dies Number: | C-10.000(-10)-20-TF | Dies Number: | C-10.000(-10)-20-TF
Diameter Ujung: | 9.977 | Diameter Ujung: | 9.977
Diameter Tengah: | 9.986 | Diameter Tengah: | 9.986
Diameter Ekor: | 9.975 | Diameter Ekor: | 9.984
Kelurusan Aktual: | 0 | Kelurusan Aktual: | 0
Panjang Aktual: | 3015 | Panjang Aktual: | 3015
Berat FG: | 501 | Berat FG: | 501
QTY (Pcs): | 270 | QTY (Pcs): | 270
Judgement: | GOOD | Judgement: | GOOD
Visual: | OK | Visual: | OK
Created By: | Alois Kasimir | Created By: | Alois Kasimir
Created At: | 2024-01-10 10:26:40 | Created At: | 2024-01-10 10:45:09
Edited By: |  | Edited By:
Edited At: |  | Edited At: | 2024-01-10 10:45:09
Bundle No: | 3 | Bundle No: | 4
Coil No: | 1 | Coil No: | 1
Coil Weight: | 2107 | Coil Weight: | 2107
No. Leburan: | 12.12.H.046-032 | No. Leburan: | 12.12.H.046-032
Area: | Bahan Baku | Area: | Bahan Baku
Dies Number: | C-10.000(-10)-20-TF | Dies Number: | C-10.000(-10)-20-TF
Diameter Ujung: | 9.98 | Diameter Ujung: | 9.98
Diameter Tengah: | 9.986 | Diameter Tengah: | 9.986
Diameter Ekor: | 9.977 | Diameter Ekor: | 9.982
Kelurusan Aktual: | 0 | Kelurusan Aktual: | 0
Panjang Aktual: | 3015 | Panjang Aktual: | 3015
Berat FG: | 501 | Berat FG: | 501
QTY (Pcs): | 270 | QTY (Pcs): | 270
Judgement: | GOOD | Judgement: | GOOD
Visual: | OK | Visual: | OK
Created By: | Alois Kasimir | Created By: | Alois Kasimir
Created At: | 2024-01-10 10:55:39 | Created At: | 2024-01-10 11:06:07
Edited By: |  | Edited By:
Edited At: |  | Edited At: | 2024-01-10 11:06:07
Bundle No: | 5 | Bundle No: | 6
Coil No: | 3 | Coil No: | 3
Coil Weight: | 2109 | Coil Weight: | 2109
No. Leburan: | 12.12.H.309-031 | No. Leburan: | 12.12.H.309-031
Area: | Bahan Baku | Area: | Bahan Baku
Dies Number: | C-10.000(-10)-20-TF | Dies Number: | C-10.000(-10)-20-TF
Diameter Ujung: | 9.98 | Diameter Ujung: | 9.986
Diameter Tengah: | 9.986 | Diameter Tengah: | 9.99
Diameter Ekor: | 9.982 | Diameter Ekor: | 9.984
Kelurusan Aktual: | 0 | Kelurusan Aktual: | 0
Panjang Aktual: | 3020 | Panjang Aktual: | 3020
Berat FG: | 501 | Berat FG: | 500
QTY (Pcs): | 270 | QTY (Pcs): | 270
Judgement: | GOOD | Judgement: | GOOD
Visual: | OK | Visual: | OK
Created By: | Alois Kasimir | Created By: | Alois Kasimir
Created At: | 2024-01-10 12:35:48 | Created At: | 2024-01-10 12:48:22
Edited By: |  | Edited By:
Edited At: |  | Edited At: | 2024-01-10 12:48:22
Bundle No: | 7 | Bundle No: | 8
Coil No: | 3 | Coil No: | 3
Coil Weight: | 2109 | Coil Weight: | 2109
No. Leburan: | 12.12.H.309-031 | No. Leburan: | 12.12.H.309-031
Area: | Bahan Baku | Area: | Bahan Baku
Dies Number: | C-10.000(-10)-20-TF | Dies Number: | C-10.000(-10)-20-TF
Diameter Ujung: | 9.983 | Diameter Ujung: | 9.98
Diameter Tengah: | 9.989 | Diameter Tengah: | 9.99
Diameter Ekor: | 9.984 | Diameter Ekor: | 9.985
Kelurusan Aktual: | 0 | Kelurusan Aktual: | 0
Panjang Aktual: | 3020 | Panjang Aktual: | 3020
Berat FG: | 500 | Berat FG: | 500
QTY (Pcs): | 270 | QTY (Pcs): | 270
Judgement: | GOOD | Judgement: | GOOD
Visual: | OK | Visual: | OK
Created By: | Alois Kasimir | Created By: | Alois Kasimir
Created At: | 2024-01-10 13:04:39 | Created At: | 2024-01-10 13:15:22
Edited By: |  | Edited By:
Edited At: |  | Edited At: | 2024-01-10 13:15:22
Bundle No: | 9 | Bundle No: | 10
Coil No: | 2 | Coil No: | 2
Coil Weight: | 2097 | Coil Weight: | 2097
No. Leburan: | 12.12.H.307-022 | No. Leburan: | 12.12.H.307-022
Area: | Bahan Baku | Area: | Bahan Baku
Dies Number: | C-10.000(-10)-20-TF | Dies Number: | C-10.000(-10)-20-TF
Diameter Ujung: | 9.982 | Diameter Ujung: | 9.982
Diameter Tengah: | 9.986 | Diameter Tengah: | 9.993
Diameter Ekor: | 9.984 | Diameter Ekor: | 9.986
Kelurusan Aktual: | 0 | Kelurusan Aktual: | 0
Panjang Aktual: | 3020 | Panjang Aktual: | 3020
Berat FG: | 500 | Berat FG: | 500
QTY (Pcs): | 270 | QTY (Pcs): | 270
Judgement: | GOOD | Judgement: | GOOD
Visual: | OK | Visual: | OK
Created By: | Alois Kasimir | Created By: | Alois Kasimir
Created At: | 2024-01-10 13:51:50 | Created At: | 2024-01-10 14:02:56
Edited By: |  | Edited By:
Edited At: |  | Edited At: | 2024-01-10 14:02:56
Bundle No: | 11 | Bundle No: | 12
Coil No: | 2 | Coil No: | 2
Coil Weight: | 2097 | Coil Weight: | 2097
No. Leburan: | 12.12.H.307-022 | No. Leburan: | 12.12.H.307-022
Area: | Bahan Baku | Area: | Bahan Baku
Dies Number: | C-10.000(-10)-20-TF | Dies Number: | C-10.000(-10)-20-TF
Diameter Ujung: | 9.986 | Diameter Ujung: | 9.982
Diameter Tengah: | 9.99 | Diameter Tengah: | 9.989
Diameter Ekor: | 9.983 | Diameter Ekor: | 9.985
Kelurusan Aktual: | 0 | Kelurusan Aktual: | 0
Panjang Aktual: | 3020 | Panjang Aktual: | 3020
Berat FG: | 500 | Berat FG: | 639
QTY (Pcs): | 270 | QTY (Pcs): | 345
Judgement: | GOOD | Judgement: | GOOD
Visual: | OK | Visual: | OK
Created By: | Alois Kasimir | Created By: | Alois Kasimir
Created At: | 2024-01-10 14:16:06 | Created At: | 2024-01-10 14:41:59
Edited By: |  | Edited By:
Edited At: |  | Edited At: | 2024-01-10 14:41:59
Bundle No: | 13 | Bundle No: | 14
Coil No: | 2 | Coil No: | 2
Coil Weight: | 2097 | Coil Weight: | 2097
No. Leburan: | 12.12.H.307-022 | No. Leburan: | 12.12.H.307-022
Area: | Bahan Baku | Area: | Bahan Baku
Dies Number: | C-10.000(-10)-20-TF | Dies Number: | 0
Diameter Ujung: | 9.986 | Diameter Ujung: | 0
Diameter Tengah: | 9.991 | Diameter Tengah: | 0
Diameter Ekor: | 9.98 | Diameter Ekor: | 0
Kelurusan Aktual: | 0 | Kelurusan Aktual: | 0
Panjang Aktual: | 3020 | Panjang Aktual: | 0
Berat FG: | 76 | Berat FG: | 0
QTY (Pcs): | 41 | QTY (Pcs): | 0
Judgement: | NOT GOOD | Judgement: | WASTE
Visual: | PO | Visual:
Created By: | Alois Kasimir | Created By: | Alois Kasimir
Created At: | 2024-01-10 14:42:35 | Created At: | 2024-01-10 14:42:44
Edited By: |  | Edited By:
Edited At: |  | Edited At: | 2024-01-10 14:42:44
Bundle No: | 15 | Bundle No: | 16
Coil No: | 2 | Coil No: | 2
Coil Weight: | 2097 | Coil Weight: | 2097
No. Leburan: | 12.12.H.307-022 | No. Leburan: | 12.12.H.307-022
Area: | Bahan Baku | Area: | Bahan Baku
Dies Number: | 0 | Dies Number: | 0
Diameter Ujung: | 0 | Diameter Ujung: | 0
Diameter Tengah: | 0 | Diameter Tengah: | 0
Diameter Ekor: | 0 | Diameter Ekor: | 0
Kelurusan Aktual: | 0 | Kelurusan Aktual: | 0
Panjang Aktual: | 0 | Panjang Aktual: | 0
Berat FG: | 0 | Berat FG: | 0
QTY (Pcs): | 0 | QTY (Pcs): | 0
Judgement: | WASTE | Judgement: | WASTE
Visual: |  | Visual:
Created By: | Alois Kasimir | Created By: | Alois Kasimir
Created At: | 2024-01-10 14:42:53 | Created At: | 2024-01-10 14:43:02
Edited By: |  | Edited By:
Edited At: |  | Edited At: | 2024-01-10 14:43:02

## Downtime Record
No. | Start | End | Duration | Reason | Remarks
1 | 2024-01-10 07:50:30 | 2024-01-10 10:03:32 | 133 min 2 sec | management ¦ Preventive Maintenance
2 | 2024-01-10 10:10:33 | 2024-01-10 10:11:32 | 59 sec | management ¦ System Error
3 | 2024-01-10 10:42:33 | 2024-01-10 10:43:33 | 1 min 0 sec | management ¦ System Error
4 | 2024-01-10 10:45:32 | 2024-01-10 10:46:32 | 1 min 0 sec | management ¦ System Error
5 | 2024-01-10 11:05:32 | 2024-01-10 11:16:33 | 11 min 1 sec | management ¦ Pointing / Roll / Bubut/Sambung Coil
6 | 2024-01-10 11:26:32 | 2024-01-10 11:27:32 | 1 min 0 sec | management ¦ System Error
7 | 2024-01-10 11:30:02 | 2024-01-10 12:30:02 | 60 min 0 sec | off ¦ Istirahat
8 | 2024-01-10 12:30:02 | 2024-01-10 12:32:31 | 2 min 29 sec | management ¦ System Error
9 | 2024-01-10 12:33:33 | 2024-01-10 12:34:32 | 59 sec | management ¦ System Error
10 | 2024-01-10 13:09:31 | 2024-01-10 13:10:31 | 1 min 0 sec | management ¦ System Error
11 | 2024-01-10 13:14:32 | 2024-01-10 13:16:07 | 1 min 35 sec | waste ¦ Trouble Cutting ¦ Material Nabrak
12 | 2024-01-10 13:17:32 | 2024-01-10 13:32:58 | 15 min 26 sec | management ¦ Pointing / Roll / Bubut/Sambung Coil
13 | 2024-01-10 13:33:58 | 2024-01-10 13:34:58 | 1 min 0 sec | management ¦ System Error
14 | 2024-01-10 13:44:57 | 2024-01-10 13:45:57 | 1 min 0 sec | management ¦ System Error
15 | 2024-01-10 13:51:58 | 2024-01-10 13:52:57 | 59 sec | management ¦ System Error