## Workorder Data
WO Number: | WO/2024/00125
Production Plan: | 276 | Performance: | 79.46 %
Process duration: | 96 | Availability: | 100 %
|  | Quality: | 100 %
Total Production: | 278
Good: | 278 | OEE: | 79.46 %
Not Good: | 0
Total Downtime: | 1 Hours 6 Mins 14 Secs
Management: | 5 min 13 sec
Waste: | 0 sec
Created By: | Gertraud Ottomar | Processed By: | Kriemhilde Alina
Created At: | 2024-01-09 10:35:32 | Start Time: | 2024-01-10 11:08:24
Edited By: | Gertraud Ottomar | End Time: | 2024-01-10 12:44:31
Edited At: | 2024-01-10 12:44:03
Supplier: | Lang, Prosacco and Schneider | Customer: | Gingras
Grade: | 1215MS | Straightness Std: | 0.16/400 mm
Diameter: | 17 | size: | 14 X 3000
QTY (Kg): | 1000 | Tolerance: | (+0 , -0.04)
QTY (Coil): | 1 | Reduction Rate: | 32.18
QTY (Bundle): | 5 | Shape: | Round
|  | QTY (Kg): | 500
Remarks: | *Sisa coil untuk WO/2024/00126 | QTY (Pcs): | 138
|  | Chamfer: | No
|  | Color: | KUNING (YELLOW 108)
|  | Machine: | MC-002

## Production Report
Bundle No: | 1 | Bundle No: | 2
Coil No: | 1 | Coil No: | 1
Coil Weight: | 1000 | Coil Weight: | 1000
No. Leburan: | D12303981X2-X12305642-002 | No. Leburan: | D12303981X2-X12305642-002
Area: | F | Area: | F
Dies Number: | C-14.000(25)-08-TF | Dies Number: | C-14.000(25)-08-TF
Diameter Ujung: | 13.975 | Diameter Ujung: | 13.975
Diameter Tengah: | 13.983 | Diameter Tengah: | 13.982
Diameter Ekor: | 13.976 | Diameter Ekor: | 13.974
Kelurusan Aktual: | 0.12/400 | Kelurusan Aktual: | 0.12/400
Panjang Aktual: | 3020 | Panjang Aktual: | 3020
Berat FG: | 501 | Berat FG: | 507
QTY (Pcs): | 138 | QTY (Pcs): | 140
Judgement: | GOOD | Judgement: | GOOD
Visual: | OK | Visual: | OK
Created By: | Kriemhilde Alina | Created By: | Kriemhilde Alina
Created At: | 2024-01-10 11:26:42 | Created At: | 2024-01-10 12:43:28
Edited By: |  | Edited By:
Edited At: |  | Edited At: | 2024-01-10 12:43:28
Bundle No: | 3 | Bundle No: | 4
Coil No: | 1 | Coil No: | 1
Coil Weight: | 1000 | Coil Weight: | 1000
No. Leburan: | D12303981X2-X12305642-002 | No. Leburan: | D12303981X2-X12305642-002
Area: | F | Area: | F
Dies Number: | 0 | Dies Number: | 0
Diameter Ujung: | 0 | Diameter Ujung: | 0
Diameter Tengah: | 0 | Diameter Tengah: | 0
Diameter Ekor: | 0 | Diameter Ekor: | 0
Kelurusan Aktual: | 0 | Kelurusan Aktual: | 0
Panjang Aktual: | 0 | Panjang Aktual: | 0
Berat FG: | 0 | Berat FG: | 0
QTY (Pcs): | 0 | QTY (Pcs): | 0
Judgement: | WASTE | Judgement: | WASTE
Visual: |  | Visual:
Created By: | Kriemhilde Alina | Created By: | Kriemhilde Alina
Created At: | 2024-01-10 12:43:54 | Created At: | 2024-01-10 12:44:08
Edited By: |  | Edited By:
Edited At: |  | Edited At: | 2024-01-10 12:44:08
Bundle No: | 5
Coil No: | 1
Coil Weight: | 1000
No. Leburan: | D12303981X2-X12305642-002
Area: | F
Dies Number: | 0
Diameter Ujung: | 0
Diameter Tengah: | 0
Diameter Ekor: | 0
Kelurusan Aktual: | 0
Panjang Aktual: | 0
Berat FG: | 0
QTY (Pcs): | 0
Judgement: | WASTE
Visual:
Created By: | Kriemhilde Alina
Created At: | 2024-01-10 12:44:22
Edited By:
Edited At:

## Downtime Record
No. | Start | End | Duration | Reason | Remarks
1 | 2024-01-10 11:08:24 | 2024-01-10 11:13:02 | 4 min 38 sec | management ¦ Pointing / Roll / Bubut/Sambung Coil
2 | 2024-01-10 11:30:02 | 2024-01-10 12:30:01 | 59 min 59 sec | off ¦ Istirahat
3 | 2024-01-10 12:30:02 | 2024-01-10 12:31:04 | 1 min 2 sec | off ¦ Istirahat
4 | 2024-01-10 12:38:05 | 2024-01-10 12:38:40 | 35 sec | management ¦ System Error