## Workorder Data
WO Number: | WO/2024/00126
Production Plan: | 229 | Performance: | 73.64 %
Process duration: | 46 | Availability: | 100 %
|  | Quality: | 100 %
Total Production: | 219
Good: | 219 | OEE: | 73.64 %
Not Good: | 0
Total Downtime: | 20 Mins 45 Secs
Management: | 20 min 45 sec
Waste: | 0 sec
Created By: | Gertraud Ottomar | Processed By: | Kriemhilde Alina
Created At: | 2024-01-09 10:37:34 | Start Time: | 2024-01-10 12:44:38
Edited By: |  | End Time: | 2024-01-10 13:31:32
Edited At:
Supplier: | Lang, Prosacco and Schneider | Customer: | Gingras
Grade: | 1215MS | Straightness Std: | 0.16/400 mm
Diameter: | 17 | size: | 15 X 3000
QTY (Kg): | 952 | Tolerance: | (+0 , -0.04)
QTY (Coil): | 1 | Reduction Rate: | 22.15
QTY (Bundle): | 5 | Shape: | Round
|  | QTY (Kg): | 500
Remarks: |  | QTY (Pcs): | 120
|  | Chamfer: | No
|  | Color: | KUNING (YELLOW 108)
|  | Machine: | MC-002

## Production Report
Bundle No: | 1 | Bundle No: | 2
Coil No: | 1 | Coil No: | 1
Coil Weight: | 952 | Coil Weight: | 952
No. Leburan: | D12303981X2-X12305642-002 | No. Leburan: | D12303981X2-X12305642-002
Area: | F | Area: | F
Dies Number: | C-15.000(25)-07-TF | Dies Number: | C-15.000(25)-07-TF
Diameter Ujung: | 14.974 | Diameter Ujung: | 14.975
Diameter Tengah: | 14.984 | Diameter Tengah: | 14.985
Diameter Ekor: | 14.975 | Diameter Ekor: | 14.974
Kelurusan Aktual: | 0.12/400 | Kelurusan Aktual: | 0.12/400
Panjang Aktual: | 3020 | Panjang Aktual: | 3020
Berat FG: | 501 | Berat FG: | 411
QTY (Pcs): | 120 | QTY (Pcs): | 99
Judgement: | GOOD | Judgement: | GOOD
Visual: | OK | Visual: | OK
Created By: | Kriemhilde Alina | Created By: | Kriemhilde Alina
Created At: | 2024-01-10 13:20:17 | Created At: | 2024-01-10 13:30:36
Edited By: |  | Edited By:
Edited At: |  | Edited At: | 2024-01-10 13:30:36
Bundle No: | 3 | Bundle No: | 4
Coil No: | 1 | Coil No: | 1
Coil Weight: | 952 | Coil Weight: | 952
No. Leburan: | D12303981X2-X12305642-002 | No. Leburan: | D12303981X2-X12305642-002
Area: | F | Area: | F
Dies Number: | 0 | Dies Number: | 0
Diameter Ujung: | 0 | Diameter Ujung: | 0
Diameter Tengah: | 0 | Diameter Tengah: | 0
Diameter Ekor: | 0 | Diameter Ekor: | 0
Kelurusan Aktual: | 0 | Kelurusan Aktual: | 0
Panjang Aktual: | 0 | Panjang Aktual: | 0
Berat FG: | 0 | Berat FG: | 0
QTY (Pcs): | 0 | QTY (Pcs): | 0
Judgement: | WASTE | Judgement: | WASTE
Visual: |  | Visual:
Created By: | Kriemhilde Alina | Created By: | Kriemhilde Alina
Created At: | 2024-01-10 13:30:59 | Created At: | 2024-01-10 13:31:13
Edited By: |  | Edited By:
Edited At: |  | Edited At: | 2024-01-10 13:31:13
Bundle No: | 5
Coil No: | 1
Coil Weight: | 952
No. Leburan: | D12303981X2-X12305642-002
Area: | F
Dies Number: | 0
Diameter Ujung: | 0
Diameter Tengah: | 0
Diameter Ekor: | 0
Kelurusan Aktual: | 0
Panjang Aktual: | 0
Berat FG: | 0
QTY (Pcs): | 0
Judgement: | WASTE
Visual:
Created By: | Kriemhilde Alina
Created At: | 2024-01-10 13:31:28
Edited By:
Edited At:

## Downtime Record
No. | Start | End | Duration | Reason | Remarks
1 | 2024-01-10 12:44:38 | 2024-01-10 12:52:30 | 7 min 52 sec | management ¦ Setting Awal
2 | 2024-01-10 12:52:46 | 2024-01-10 12:53:12 | 26 sec | management ¦ Setting Awal
3 | 2024-01-10 12:53:36 | 2024-01-10 12:54:02 | 26 sec | management ¦ Setting Awal
4 | 2024-01-10 12:55:27 | 2024-01-10 12:58:52 | 3 min 25 sec | management ¦ Setting Awal
5 | 2024-01-10 12:59:12 | 2024-01-10 13:07:03 | 7 min 51 sec | management ¦ Setting Awal
6 | 2024-01-10 13:07:43 | 2024-01-10 13:08:28 | 45 sec | management ¦ Setting Awal