## Workorder Data
WO Number: | WO/2024/00127
Production Plan: | 433 | Performance: | 77.09 %
Process duration: | 66 | Availability: | 100 %
|  | Quality: | 96.36 %
Total Production: | 427
Good: | 412 | OEE: | 74.28 %
Not Good: | 15
Total Downtime: | 16 Mins 31 Secs
Management: | 16 min 31 sec
Waste: | 0 sec
Created By: | Gertraud Ottomar | Processed By: | Kriemhilde Alina
Created At: | 2024-01-09 10:46:25 | Start Time: | 2024-01-10 13:31:40
Edited By: |  | End Time: | 2024-01-10 14:38:23
Edited At:
Supplier: | Lang, Prosacco and Schneider | Customer: | Carrier
Grade: | S20C | Straightness Std: | 0.12/400mm
Diameter: | 17 | size: | 15 X 3260
QTY (Kg): | 1958 | Tolerance: | (+0 , -0.04)
QTY (Coil): | 1 | Reduction Rate: | 22.15
QTY (Bundle): | 7 | Shape: | Round
|  | QTY (Kg): | 500
Remarks: | SECOND PROSES | QTY (Pcs): | 111
|  | Chamfer: | No
|  | Color: | TANPA PEWARNAAN
|  | Machine: | MC-002

## Production Report
Bundle No: | 1 | Bundle No: | 2
Coil No: | 1 | Coil No: | 1
Coil Weight: | 1958 | Coil Weight: | 1958
No. Leburan: | D22302711X3-X12307701-002 | No. Leburan: | D22302711X3-X12307701-002
Area: | F | Area: | F
Dies Number: | C-15.000(45)-06-TF | Dies Number: | C-15.000(45)-06-TF
Diameter Ujung: | 14.962 | Diameter Ujung: | 14.962
Diameter Tengah: | 14.982 | Diameter Tengah: | 14.977
Diameter Ekor: | 14.96 | Diameter Ekor: | 14.96
Kelurusan Aktual: | 0.12/400 | Kelurusan Aktual: | 0.12/400
Panjang Aktual: | 3285 | Panjang Aktual: | 3285
Berat FG: | 502 | Berat FG: | 501
QTY (Pcs): | 111 | QTY (Pcs): | 111
Judgement: | GOOD | Judgement: | GOOD
Visual: | OK | Visual: | OK
Created By: | Kriemhilde Alina | Created By: | Kriemhilde Alina
Created At: | 2024-01-10 14:06:05 | Created At: | 2024-01-10 14:13:57
Edited By: |  | Edited By:
Edited At: |  | Edited At: | 2024-01-10 14:13:57
Bundle No: | 3 | Bundle No: | 4
Coil No: | 1 | Coil No: | 1
Coil Weight: | 1958 | Coil Weight: | 1958
No. Leburan: | D22302711X3-X12307701-002 | No. Leburan: | D22302711X3-X12307701-002
Area: | F | Area: | F
Dies Number: | C-15.000(45)-06-TF | Dies Number: | C-15.000(45)-06-TF
Diameter Ujung: | 14.963 | Diameter Ujung: | 14.963
Diameter Tengah: | 14.984 | Diameter Tengah: | 14.983
Diameter Ekor: | 14.962 | Diameter Ekor: | 14.962
Kelurusan Aktual: | 0.12/400 | Kelurusan Aktual: | 0.12/400
Panjang Aktual: | 3285 | Panjang Aktual: | 3280
Berat FG: | 502 | Berat FG: | 358
QTY (Pcs): | 111 | QTY (Pcs): | 79
Judgement: | GOOD | Judgement: | GOOD
Visual: | OK | Visual: | OK
Created By: | Kriemhilde Alina | Created By: | Kriemhilde Alina
Created At: | 2024-01-10 14:23:29 | Created At: | 2024-01-10 14:36:56
Edited By: |  | Edited By:
Edited At: |  | Edited At: | 2024-01-10 14:36:56
Bundle No: | 5 | Bundle No: | 6
Coil No: | 1 | Coil No: | 1
Coil Weight: | 1958 | Coil Weight: | 1958
No. Leburan: | D22302711X3-X12307701-002 | No. Leburan: | D22302711X3-X12307701-002
Area: | F | Area: | F
Dies Number: | C-15.000(45)-06-TF | Dies Number: | 0
Diameter Ujung: | 14.96 | Diameter Ujung: | 0
Diameter Tengah: | 14.98 | Diameter Tengah: | 0
Diameter Ekor: | 14.962 | Diameter Ekor: | 0
Kelurusan Aktual: | 0.12/400 | Kelurusan Aktual: | 0
Panjang Aktual: | 3270 | Panjang Aktual: | 0
Berat FG: | 67 | Berat FG: | 0
QTY (Pcs): | 15 | QTY (Pcs): | 0
Judgement: | NOT GOOD | Judgement: | WASTE
Visual: | PO | Visual:
Created By: | Kriemhilde Alina | Created By: | Kriemhilde Alina
Created At: | 2024-01-10 14:37:49 | Created At: | 2024-01-10 14:38:10
Edited By: |  | Edited By:
Edited At: |  | Edited At: | 2024-01-10 14:38:10
Bundle No: | 7
Coil No: | 1
Coil Weight: | 1958
No. Leburan: | D22302711X3-X12307701-002
Area: | F
Dies Number: | 0
Diameter Ujung: | 0
Diameter Tengah: | 0
Diameter Ekor: | 0
Kelurusan Aktual: | 0
Panjang Aktual: | 0
Berat FG: | 0
QTY (Pcs): | 0
Judgement: | WASTE
Visual:
Created By: | Kriemhilde Alina
Created At: | 2024-01-10 14:38:19
Edited By:
Edited At:

## Downtime Record
No. | Start | End | Duration | Reason | Remarks
1 | 2024-01-10 13:31:40 | 2024-01-10 13:39:11 | 7 min 31 sec | management ¦ Pointing / Roll / Bubut/Sambung Coil
2 | 2024-01-10 13:39:56 | 2024-01-10 13:40:11 | 15 sec | management ¦ System Error
3 | 2024-01-10 13:41:31 | 2024-01-10 13:47:31 | 6 min 0 sec | management ¦ Setting Awal
4 | 2024-01-10 13:47:51 | 2024-01-10 13:49:31 | 1 min 40 sec | management ¦ Setting Awal
5 | 2024-01-10 13:50:22 | 2024-01-10 13:51:22 | 1 min 0 sec | management ¦ Setting Awal
6 | 2024-01-10 14:11:08 | 2024-01-10 14:11:13 | 5 sec | management ¦ System Error