## Workorder Data
WO Number: | WO/2024/00131
Production Plan: | 2632 | Performance: | 92.28 %
Process duration: | 1378 | Availability: | 82.52 %
|  | Quality: | 99.14 %
Total Production: | 2595
Good: | 2573 | OEE: | 75.5 %
Not Good: | 22
Total Downtime: | 18 Hours 57 Mins 28 Secs
Management: | 1 Hours 29 Mins 18 Secs
Waste: | 51 min 18 sec
Created By: | Gertraud Ottomar | Processed By: | Kriemhilde Alina
Created At: | 2024-01-09 11:39:35 | Start Time: | 2024-01-11 15:09:05
Edited By: |  | End Time: | 2024-01-12 14:08:02
Edited At:
Supplier: | Lang, Prosacco and Schneider | Customer: | Dion et Fils
Grade: | S45C | Straightness Std: | 0.20/400mm
Diameter: | 13 | size: | 11.1 X 3000
QTY (Kg): | 5998 | Tolerance: | (+0 , -0.04)
QTY (Coil): | 3 | Reduction Rate: | 27.09
QTY (Bundle): | 9 | Shape: | Round
|  | QTY (Kg): | 1000
Remarks: |  | QTY (Pcs): | 439
|  | Chamfer: | No
|  | Color: | MERAH MUDA ( PINK 8002)
|  | Machine: | MC-002

## Production Report
Bundle No: | 1 | Bundle No: | 2
Coil No: | 2 | Coil No: | 2
Coil Weight: | 2032 | Coil Weight: | 2032
No. Leburan: | D12304075X1-X12305838-001 | No. Leburan: | D12304075X1-X12305838-001
Area: | F | Area: | F
Dies Number: | C-11.050(35)-02-TF | Dies Number: | C-11.050(35)-02-TF
Diameter Ujung: | 11.047 | Diameter Ujung: | 11.034
Diameter Tengah: | 11.078 | Diameter Tengah: | 11.082
Diameter Ekor: | 11.05 | Diameter Ekor: | 11.035
Kelurusan Aktual: | 0.17/400 | Kelurusan Aktual: | 0.17/400
Panjang Aktual: | 3025 | Panjang Aktual: | 3020
Berat FG: | 1000 | Berat FG: | 1000
QTY (Pcs): | 439 | QTY (Pcs): | 439
Judgement: | GOOD | Judgement: | GOOD
Visual: | OK | Visual: | OK
Created By: | Kriemhilde Alina | Created By: | Kriemhilde Alina
Created At: | 2024-01-12 08:22:15 | Created At: | 2024-01-12 09:19:19
Edited By: |  | Edited By:
Edited At: |  | Edited At: | 2024-01-12 09:19:19
Bundle No: | 3 | Bundle No: | 4
Coil No: | 1 | Coil No: | 1
Coil Weight: | 2011 | Coil Weight: | 2011
No. Leburan: | D12304075X2-X12305839-001 | No. Leburan: | D12304075X2-X12305839-001
Area: | G | Area: | G
Dies Number: | C-11.050(35)-02-TF | Dies Number: | C-11.050(35)-02-TF
Diameter Ujung: | 11.035 | Diameter Ujung: | 11.033
Diameter Tengah: | 11.084 | Diameter Tengah: | 11.084
Diameter Ekor: | 11.035 | Diameter Ekor: | 11.034
Kelurusan Aktual: | 0.15/400 | Kelurusan Aktual: | 0.16/400
Panjang Aktual: | 3020 | Panjang Aktual: | 3020
Berat FG: | 1000 | Berat FG: | 1000
QTY (Pcs): | 439 | QTY (Pcs): | 439
Judgement: | GOOD | Judgement: | GOOD
Visual: | OK | Visual: | OK
Created By: | Kriemhilde Alina | Created By: | Kriemhilde Alina
Created At: | 2024-01-12 09:54:49 | Created At: | 2024-01-12 10:52:42
Edited By: |  | Edited By:
Edited At: |  | Edited At: | 2024-01-12 10:52:42
Bundle No: | 5 | Bundle No: | 6
Coil No: | 3 | Coil No: | 3
Coil Weight: | 1955 | Coil Weight: | 1955
No. Leburan: | D12304066X1-X12307009-001 | No. Leburan: | D12304066X1-X12307009-001
Area: | F | Area: | F
Dies Number: | C-11.050(35)-02-TF | Dies Number: | C-11.050(35)-02-TF
Diameter Ujung: | 11.033 | Diameter Ujung: | 11.034
Diameter Tengah: | 11.084 | Diameter Tengah: | 11.084
Diameter Ekor: | 11.034 | Diameter Ekor: | 11.035
Kelurusan Aktual: | 0.16/400 | Kelurusan Aktual: | 0.16/400
Panjang Aktual: | 3020 | Panjang Aktual: | 3020
Berat FG: | 1000 | Berat FG: | 863
QTY (Pcs): | 439 | QTY (Pcs): | 378
Judgement: | GOOD | Judgement: | GOOD
Visual: | OK | Visual: | OK
Created By: | Kriemhilde Alina | Created By: | Kriemhilde Alina
Created At: | 2024-01-12 13:10:39 | Created At: | 2024-01-12 14:06:37
Edited By: |  | Edited By:
Edited At: |  | Edited At: | 2024-01-12 14:06:37
Bundle No: | 7 | Bundle No: | 8
Coil No: | 3 | Coil No: | 3
Coil Weight: | 1955 | Coil Weight: | 1955
No. Leburan: | D12304066X1-X12307009-001 | No. Leburan: | D12304066X1-X12307009-001
Area: | F | Area: | F
Dies Number: | C-11.050(35)-02-TF | Dies Number: | 0
Diameter Ujung: | 11.034 | Diameter Ujung: | 0
Diameter Tengah: | 11.08 | Diameter Tengah: | 0
Diameter Ekor: | 11.033 | Diameter Ekor: | 0
Kelurusan Aktual: | 0.17/400 | Kelurusan Aktual: | 0
Panjang Aktual: | 3010 | Panjang Aktual: | 0
Berat FG: | 50 | Berat FG: | 0
QTY (Pcs): | 22 | QTY (Pcs): | 0
Judgement: | NOT GOOD | Judgement: | WASTE
Visual: | PO | Visual:
Created By: | Kriemhilde Alina | Created By: | Kriemhilde Alina
Created At: | 2024-01-12 14:07:24 | Created At: | 2024-01-12 14:07:38
Edited By: |  | Edited By:
Edited At: |  | Edited At: | 2024-01-12 14:07:38
Bundle No: | 9
Coil No: | 3
Coil Weight: | 1955
No. Leburan: | D12304066X1-X12307009-001
Area: | F
Dies Number: | 0
Diameter Ujung: | 0
Diameter Tengah: | 0
Diameter Ekor: | 0
Kelurusan Aktual: | 0
Panjang Aktual: | 0
Berat FG: | 0
QTY (Pcs): | 0
Judgement: | WASTE
Visual:
Created By: | Kriemhilde Alina
Created At: | 2024-01-12 14:07:57
Edited By:
Edited At:

## Downtime Record
No. | Start | End | Duration | Reason | Remarks
1 | 2024-01-11 15:09:05 | 2024-01-11 15:21:30 | 12 min 25 sec | management ¦ Pointing / Roll / Bubut/Sambung Coil
2 | 2024-01-11 15:21:45 | 2024-01-11 15:24:40 | 2 min 55 sec | management ¦ Setting Awal
3 | 2024-01-11 15:24:55 | 2024-01-11 15:25:20 | 25 sec | management ¦ Setting Awal
4 | 2024-01-11 15:25:55 | 2024-01-11 15:26:27 | 32 sec | management ¦ Setting Awal
5 | 2024-01-11 15:27:00 | 2024-01-11 15:27:35 | 35 sec | management ¦ Setting Awal
6 | 2024-01-11 15:27:45 | 2024-01-11 15:28:30 | 45 sec | management ¦ Setting Awal
7 | 2024-01-11 15:28:40 | 2024-01-11 15:38:51 | 10 min 11 sec | management ¦ Setting Awal
8 | 2024-01-11 15:39:36 | 2024-01-11 15:41:16 | 1 min 40 sec | management ¦ Setting Awal
9 | 2024-01-11 15:50:37 | 2024-01-11 16:00:01 | 9 min 24 sec | management ¦ Bersih-bersih Area
10 | 2024-01-11 16:00:01 | 2024-01-11 18:00:01 | 120 min 0 sec | off ¦ Off Production
11 | 2024-01-11 18:00:01 | 2024-01-11 19:00:02 | 60 min 1 sec | off ¦ Off Production
12 | 2024-01-11 19:00:02 | 2024-01-12 00:00:02 | 300 min 0 sec | off ¦ Off Production
13 | 2024-01-12 00:00:02 | 2024-01-12 07:00:02 | 420 min 0 sec | off ¦ Off Production
14 | 2024-01-12 07:00:02 | 2024-01-12 07:08:09 | 8 min 7 sec | management ¦ Briefing | senam 3 menit cek mesin & cek shot blast 5 menit
15 | 2024-01-12 07:08:24 | 2024-01-12 07:08:50 | 26 sec | management ¦ System Error
16 | 2024-01-12 07:09:04 | 2024-01-12 07:09:10 | 6 sec | management ¦ System Error
17 | 2024-01-12 07:09:25 | 2024-01-12 07:10:35 | 1 min 10 sec | management ¦ Cek Setting (Drawing-Cutting-Polishing)
18 | 2024-01-12 07:10:45 | 2024-01-12 07:12:15 | 1 min 30 sec | management ¦ Cek Setting (Drawing-Cutting-Polishing)
19 | 2024-01-12 07:13:40 | 2024-01-12 07:13:55 | 15 sec | management ¦ System Error
20 | 2024-01-12 07:15:20 | 2024-01-12 07:15:40 | 20 sec | management ¦ System Error
21 | 2024-01-12 07:16:25 | 2024-01-12 07:24:46 | 8 min 21 sec | waste ¦ Trouble Cutting ¦ Cutting Tidak Motong
22 | 2024-01-12 07:25:31 | 2024-01-12 07:52:17 | 26 min 46 sec | waste ¦ Trouble Cutting ¦ Cutting Tidak Motong
23 | 2024-01-12 07:52:42 | 2024-01-12 07:53:22 | 40 sec | management ¦ System Error
24 | 2024-01-12 08:58:02 | 2024-01-12 09:11:07 | 13 min 5 sec | management ¦ Pointing / Roll / Bubut/Sambung Coil
25 | 2024-01-12 09:12:27 | 2024-01-12 09:14:18 | 1 min 51 sec | management ¦ Setting Pergantian Coil/Material (Cutting Awal/akhir Coil)
26 | 2024-01-12 09:14:28 | 2024-01-12 09:15:23 | 55 sec | management ¦ System Error
27 | 2024-01-12 10:28:03 | 2024-01-12 10:46:09 | 18 min 6 sec | management ¦ Pointing / Roll / Bubut/Sambung Coil
28 | 2024-01-12 10:47:09 | 2024-01-12 10:48:29 | 1 min 20 sec | management ¦ System Error
29 | 2024-01-12 10:48:44 | 2024-01-12 10:48:54 | 10 sec | management ¦ System Error
30 | 2024-01-12 11:30:02 | 2024-01-12 12:30:02 | 60 min 0 sec | off ¦ Istirahat
31 | 2024-01-12 12:30:02 | 2024-01-12 13:06:53 | 36 min 51 sec | off ¦ Istirahat | breafing 6 menit
32 | 2024-01-12 13:07:08 | 2024-01-12 13:07:28 | 20 sec | management ¦ System Error
33 | 2024-01-12 13:37:05 | 2024-01-12 13:53:16 | 16 min 11 sec | waste ¦ Trouble Cutting ¦ Cutting Tidak Motong
34 | 2024-01-12 13:53:21 | 2024-01-12 13:53:51 | 30 sec | management ¦ System Error
35 | 2024-01-12 13:54:06 | 2024-01-12 13:55:16 | 1 min 10 sec | management ¦ System Error
36 | 2024-01-12 13:56:22 | 2024-01-12 13:56:47 | 25 sec | management ¦ System Error