## Workorder Data
WO Number: | WO/2024/00132
Production Plan: | 683 | Performance: | 72.51 %
Process duration: | 3939 | Availability: | 100 %
|  | Quality: | 99.25 %
Total Production: | 674
Good: | 669 | OEE: | 71.97 %
Not Good: | 5
Total Downtime: | 2 Days 16 Hours 18 Mins 45 Secs
Management: | 1 Hours 18 Mins 48 Secs
Waste: | 0 sec
Created By: | Gertraud Ottomar | Processed By: | Kriemhilde Alina
Created At: | 2024-01-09 11:47:01 | Start Time: | 2024-01-12 14:08:15
Edited By: |  | End Time: | 2024-01-15 07:47:58
Edited At:
Supplier: | Ziemann and Sons | Customer: | Côté Charbonneau S.A.
Grade: | SCM415H | Straightness Std: | 0.20/400mm
Diameter: | 14 | size: | 12.15 X 3000
QTY (Kg): | 1865 | Tolerance: | (+0 , -0.04)
QTY (Coil): | 1 | Reduction Rate: | 24.68
QTY (Bundle): | 7 | Shape: | Round
|  | QTY (Kg): | 500
Remarks: |  | QTY (Pcs): | 183
|  | Chamfer: | No
|  | Color: | SILVER METALIC (8580)
|  | Machine: | MC-002

## Production Report
Bundle No: | 1 | Bundle No: | 2
Coil No: | 1 | Coil No: | 1
Coil Weight: | 1865 | Coil Weight: | 1865
No. Leburan: | E12303549XX-G2313997-1 | No. Leburan: | E12303549XX-G2313997-1
Area: | G | Area: | G
Dies Number: | C-12.150(-75)-01-TF | Dies Number: | C-12.150(-75)-01-TF
Diameter Ujung: | 12.098 | Diameter Ujung: | 12.089
Diameter Tengah: | 12.13 | Diameter Tengah: | 12.133
Diameter Ekor: | 12.097 | Diameter Ekor: | 12.09
Kelurusan Aktual: | 0.16/400 | Kelurusan Aktual: | 0.16/400
Panjang Aktual: | 3020 | Panjang Aktual: | 3020
Berat FG: | 501 | Berat FG: | 500
QTY (Pcs): | 183 | QTY (Pcs): | 183
Judgement: | GOOD | Judgement: | GOOD
Visual: | OK | Visual: | OK
Created By: | Kriemhilde Alina | Created By: | Kriemhilde Alina
Created At: | 2024-01-12 14:59:35 | Created At: | 2024-01-12 15:14:43
Edited By: |  | Edited By:
Edited At: |  | Edited At: | 2024-01-12 15:14:43
Bundle No: | 3 | Bundle No: | 4
Coil No: | 1 | Coil No: | 1
Coil Weight: | 1865 | Coil Weight: | 1865
No. Leburan: | E12303549XX-G2313997-1 | No. Leburan: | E12303549XX-G2313997-1
Area: | G | Area: | G
Dies Number: | C-12.150(-75)-01-TF | Dies Number: | C-12.150-(075)-01-TF
Diameter Ujung: | 12.094 | Diameter Ujung: | 12.094
Diameter Tengah: | 12.128 | Diameter Tengah: | 12.128
Diameter Ekor: | 12.097 | Diameter Ekor: | 12.098
Kelurusan Aktual: | 0.16/400 | Kelurusan Aktual: | 0.16/400
Panjang Aktual: | 3020 | Panjang Aktual: | 3020
Berat FG: | 500 | Berat FG: | 328
QTY (Pcs): | 183 | QTY (Pcs): | 120
Judgement: | GOOD | Judgement: | GOOD
Visual: | OK | Visual: | OK
Created By: | Kriemhilde Alina | Created By: | Kristiane Constanze
Created At: | 2024-01-12 15:29:52 | Created At: | 2024-01-15 07:41:24
Edited By: |  | Edited By:
Edited At: |  | Edited At: | 2024-01-15 07:41:24
Bundle No: | 5 | Bundle No: | 6
Coil No: | 1 | Coil No: | 1
Coil Weight: | 1865 | Coil Weight: | 1865
No. Leburan: | E12303549XX-G2313997-1 | No. Leburan: | E12303549XX-G2313997-1
Area: | G | Area: | G
Dies Number: | C-12.150-(075)-01-TF | Dies Number: | 0
Diameter Ujung: | 12.094 | Diameter Ujung: | 0
Diameter Tengah: | 12.128 | Diameter Tengah: | 0
Diameter Ekor: | 12.098 | Diameter Ekor: | 0
Kelurusan Aktual: | 0.16/400 | Kelurusan Aktual: | 0
Panjang Aktual: | 3020 | Panjang Aktual: | 0
Berat FG: | 14 | Berat FG: | 0
QTY (Pcs): | 5 | QTY (Pcs): | 0
Judgement: | NOT GOOD | Judgement: | NOT GOOD
Visual: | PO | Visual: | RUSTY
Created By: | Kristiane Constanze | Created By: | Kristiane Constanze
Created At: | 2024-01-15 07:44:25 | Created At: | 2024-01-15 07:44:41
Edited By: |  | Edited By:
Edited At: |  | Edited At: | 2024-01-15 07:44:41
Bundle No: | 7
Coil No: | 1
Coil Weight: | 1865
No. Leburan: | E12303549XX-G2313997-1
Area: | G
Dies Number: | 0
Diameter Ujung: | 0
Diameter Tengah: | 0
Diameter Ekor: | 0
Kelurusan Aktual: | 0
Panjang Aktual: | 0
Berat FG: | 0
QTY (Pcs): | 0
Judgement: | NOT GOOD
Visual: | RUSTY
Created By: | Kristiane Constanze
Created At: | 2024-01-15 07:44:58
Edited By:
Edited At:

## Downtime Record
No. | Start | End | Duration | Reason | Remarks
1 | 2024-01-12 14:08:15 | 2024-01-12 14:18:48 | 10 min 33 sec | management ¦ Pointing / Roll / Bubut/Sambung Coil
2 | 2024-01-12 14:21:53 | 2024-01-12 14:24:31 | 2 min 38 sec | management ¦ Setting Awal
3 | 2024-01-12 14:24:44 | 2024-01-12 14:25:09 | 25 sec | management ¦ Setting Awal
4 | 2024-01-12 14:25:29 | 2024-01-12 14:26:25 | 56 sec | management ¦ Setting Awal
5 | 2024-01-12 14:26:44 | 2024-01-12 14:27:09 | 25 sec | management ¦ Setting Awal
6 | 2024-01-12 14:27:44 | 2024-01-12 14:29:14 | 1 min 30 sec | management ¦ Setting Awal
7 | 2024-01-12 14:29:24 | 2024-01-12 14:36:54 | 7 min 30 sec | management ¦ Setting Awal
8 | 2024-01-12 14:37:19 | 2024-01-12 14:39:14 | 1 min 55 sec | management ¦ Setting Awal
9 | 2024-01-12 14:39:29 | 2024-01-12 14:40:39 | 1 min 10 sec | management ¦ Setting Awal
10 | 2024-01-12 14:41:09 | 2024-01-12 14:41:44 | 35 sec | management ¦ Setting Awal
11 | 2024-01-12 14:42:30 | 2024-01-12 14:43:10 | 40 sec | management ¦ Setting Awal
12 | 2024-01-12 15:30:28 | 2024-01-12 16:00:03 | 29 min 35 sec | management ¦ Bersih-bersih Area
13 | 2024-01-12 16:00:03 | 2024-01-12 18:00:02 | 119 min 59 sec | off ¦ Off Production
14 | 2024-01-12 18:00:02 | 2024-01-12 19:00:02 | 60 min 0 sec | off ¦ Off Production
15 | 2024-01-12 19:00:02 | 2024-01-13 00:00:02 | 300 min 0 sec | off ¦ Off Production
16 | 2024-01-13 00:00:02 | 2024-01-13 07:00:02 | 420 min 0 sec | off ¦ Off Production
17 | 2024-01-13 07:00:02 | 2024-01-13 11:30:01 | 269 min 59 sec | off ¦ Off Production
18 | 2024-01-13 11:30:01 | 2024-01-13 12:30:02 | 60 min 1 sec | off ¦ Off Production
19 | 2024-01-13 12:30:02 | 2024-01-13 16:00:02 | 210 min 0 sec | off ¦ Off Production
20 | 2024-01-13 16:00:02 | 2024-01-13 18:00:02 | 120 min 0 sec | off ¦ Off Production
21 | 2024-01-13 18:00:02 | 2024-01-13 19:00:02 | 60 min 0 sec | off ¦ Off Production
22 | 2024-01-13 19:00:02 | 2024-01-14 00:00:02 | 300 min 0 sec | off ¦ Off Production
23 | 2024-01-14 00:00:02 | 2024-01-14 07:00:02 | 420 min 0 sec | off ¦ Off Production
24 | 2024-01-14 07:00:02 | 2024-01-14 11:30:01 | 269 min 59 sec | off ¦ Off Production
25 | 2024-01-14 11:30:02 | 2024-01-14 12:30:02 | 60 min 0 sec | off ¦ Off Production
26 | 2024-01-14 12:30:02 | 2024-01-14 16:00:02 | 210 min 0 sec | off ¦ Off Production
27 | 2024-01-14 16:00:02 | 2024-01-14 18:00:02 | 120 min 0 sec | off ¦ Off Production
28 | 2024-01-14 18:00:02 | 2024-01-14 19:00:02 | 60 min 0 sec | off ¦ Off Production
29 | 2024-01-14 19:00:02 | 2024-01-15 00:00:02 | 300 min 0 sec | off ¦ Off Production
30 | 2024-01-15 00:00:02 | 2024-01-15 07:00:01 | 419 min 59 sec | off ¦ Off Production
31 | 2024-01-15 07:00:01 | 2024-01-15 07:19:07 | 19 min 6 sec | management ¦ Briefing | Breafing senam 8 menit Cek mesin 5 menit Cek shotblast 6 menit
32 | 2024-01-15 07:19:22 | 2024-01-15 07:20:32 | 1 min 10 sec | management ¦ System Error
33 | 2024-01-15 07:20:42 | 2024-01-15 07:21:22 | 40 sec | management ¦ System Error