## Workorder Data
WO Number: | WO/2024/00136
Production Plan: | 1127 | Performance: | 99.6 %
Process duration: | 531 | Availability: | 100 %
|  | Quality: | 100 %
Total Production: | 1116
Good: | 1116 | OEE: | 99.6 %
Not Good: | 0
Total Downtime: | 7 Hours 46 Mins 42 Secs
Management: | 46 min 42 sec
Waste: | 0 sec
Created By: | Gertraud Ottomar | Processed By: | Alois Kasimir
Created At: | 2024-01-09 16:24:46 | Start Time: | 2024-01-10 23:50:35
Edited By: |  | End Time: | 2024-01-11 08:42:11
Edited At:
Supplier: | Parisian, Murray and Wisozk | Customer: | Carrier
Grade: | S15C | Straightness Std: | 0
Diameter: | 12 | size: | 10 X 3000
QTY (Kg): | 2084 | Tolerance: | (+0 , -0.03)
QTY (Coil): | 1 | Reduction Rate: | 30.56
QTY (Bundle): | 7 | Shape: | Round
|  | QTY (Kg): | 500
Remarks: | SECOND PROSES | QTY (Pcs): | 270
|  | Chamfer: | No
|  | Color: | PUTIH (WHITE 102)
|  | Machine: | MC-003

## Production Report
Bundle No: | 1 | Bundle No: | 2
Coil No: | 1 | Coil No: | 1
Coil Weight: | 2084 | Coil Weight: | 2084
No. Leburan: | 2320028-D112380136003 | No. Leburan: | 2320028-D112380136003
Area: | Bahan Baku | Area: | Bahan Baku
Dies Number: | C-10.000(-10)-20-TF | Dies Number: | C-10.000(-10)-20-TF
Diameter Ujung: | 9.986 | Diameter Ujung: | 9.983
Diameter Tengah: | 9.992 | Diameter Tengah: | 9.991
Diameter Ekor: | 9.985 | Diameter Ekor: | 9.985
Kelurusan Aktual: | 0 | Kelurusan Aktual: | 0
Panjang Aktual: | 3020 | Panjang Aktual: | 3020
Berat FG: | 500 | Berat FG: | 500
QTY (Pcs): | 270 | QTY (Pcs): | 270
Judgement: | GOOD | Judgement: | GOOD
Visual: | OK | Visual: | OK
Created By: | Alois Kasimir | Created By: | Alois Kasimir
Created At: | 2024-01-11 07:56:38 | Created At: | 2024-01-11 08:09:42
Edited By: |  | Edited By:
Edited At: |  | Edited At: | 2024-01-11 08:09:42
Bundle No: | 3 | Bundle No: | 4
Coil No: | 1 | Coil No: | 1
Coil Weight: | 2084 | Coil Weight: | 2084
No. Leburan: | 2320028-D112380136003 | No. Leburan: | 2320028-D112380136003
Area: | Bahan Baku | Area: | Bahan Baku
Dies Number: | C-10.000(-10)-20-TF | Dies Number: | C-10.000(-10)-20-TF
Diameter Ujung: | 9.986 | Diameter Ujung: | 9.983
Diameter Tengah: | 9.992 | Diameter Tengah: | 9.991
Diameter Ekor: | 9.987 | Diameter Ekor: | 9.985
Kelurusan Aktual: | 0 | Kelurusan Aktual: | 0
Panjang Aktual: | 3020 | Panjang Aktual: | 3020
Berat FG: | 500 | Berat FG: | 566
QTY (Pcs): | 270 | QTY (Pcs): | 306
Judgement: | GOOD | Judgement: | GOOD
Visual: | OK | Visual: | OK
Created By: | Alois Kasimir | Created By: | Alois Kasimir
Created At: | 2024-01-11 08:27:58 | Created At: | 2024-01-11 08:41:24
Edited By: |  | Edited By:
Edited At: |  | Edited At: | 2024-01-11 08:41:24
Bundle No: | 5 | Bundle No: | 6
Coil No: | 1 | Coil No: | 1
Coil Weight: | 2084 | Coil Weight: | 2084
No. Leburan: | 2320028-D112380136003 | No. Leburan: | 2320028-D112380136003
Area: | Bahan Baku | Area: | Bahan Baku
Dies Number: | 0 | Dies Number: | 0
Diameter Ujung: | 0 | Diameter Ujung: | 0
Diameter Tengah: | 0 | Diameter Tengah: | 0
Diameter Ekor: | 0 | Diameter Ekor: | 0
Kelurusan Aktual: | 0 | Kelurusan Aktual: | 0
Panjang Aktual: | 0 | Panjang Aktual: | 0
Berat FG: | 0 | Berat FG: | 0
QTY (Pcs): | 0 | QTY (Pcs): | 0
Judgement: | WASTE | Judgement: | WASTE
Visual: |  | Visual:
Created By: | Alois Kasimir | Created By: | Alois Kasimir
Created At: | 2024-01-11 08:41:45 | Created At: | 2024-01-11 08:41:53
Edited By: |  | Edited By:
Edited At: |  | Edited At: | 2024-01-11 08:41:53
Bundle No: | 7
Coil No: | 1
Coil Weight: | 2084
No. Leburan: | 2320028-D112380136003
Area: | Bahan Baku
Dies Number: | 0
Diameter Ujung: | 0
Diameter Tengah: | 0
Diameter Ekor: | 0
Kelurusan Aktual: | 0
Panjang Aktual: | 0
Berat FG: | 0
QTY (Pcs): | 0
Judgement: | WASTE
Visual:
Created By: | Alois Kasimir
Created At: | 2024-01-11 08:42:02
Edited By:
Edited At:

## Downtime Record
No. | Start | End | Duration | Reason | Remarks
1 | 2024-01-10 23:50:35 | 2024-01-10 23:51:11 | 36 sec | management ¦ Bersih-bersih Area
2 | 2024-01-10 23:51:56 | 2024-01-11 00:00:02 | 8 min 6 sec | management ¦ Bersih-bersih Area
3 | 2024-01-11 00:00:02 | 2024-01-11 07:00:02 | 420 min 0 sec | off ¦ Off Production
4 | 2024-01-11 07:00:02 | 2024-01-11 07:34:04 | 34 min 2 sec | management ¦ Briefing | Briefing & senmam 7 menit Cek shot blast 5 menit Cek mesin 4 menit SEtting awal 16 menit
5 | 2024-01-11 07:37:05 | 2024-01-11 07:39:04 | 1 min 59 sec | management ¦ Setting Awal
6 | 2024-01-11 07:45:05 | 2024-01-11 07:46:03 | 58 sec | management ¦ System Error
7 | 2024-01-11 08:06:04 | 2024-01-11 08:07:05 | 1 min 1 sec | management ¦ System Error