## Workorder Data
WO Number: | WO/2024/00139
Production Plan: | 127 | Performance: | 74.85 %
Process duration: | 3447 | Availability: | 72.34 %
|  | Quality: | 100 %
Total Production: | 134
Good: | 134 | OEE: | 54.14 %
Not Good: | 0
Total Downtime: | 2 Days 8 Hours 55 Mins 50 Secs
Management: | 45 min 21 sec
Waste: | 12 min 13 sec
Created By: | Gertraud Ottomar | Processed By: | Veit Hiltrud
Created At: | 2024-01-09 17:15:40 | Start Time: | 2024-01-12 22:50:17
Edited By: | Gertraud Ottomar | End Time: | 2024-01-15 08:17:46
Edited At: | 2024-01-15 08:15:45
Supplier: | Parisian, Murray and Wisozk | Customer: | Giguère
Grade: | SAE9254 | Straightness Std: | 2/1000mm
Diameter: | 21 | size: | 19.6 X 3325
QTY (Kg): | 1000 | Tolerance: | (+0.05 , -0.05)
QTY (Coil): | 1 | Reduction Rate: | 12.89
QTY (Bundle): | 4 | Shape: | Round
|  | QTY (Kg): | 1000
Remarks: | DMA (*Note toleransi panjang +/- 12mm, *Qty per bundle 800-1100 Kg) (*Sisa coil untuk WO/2024/00140) | QTY (Pcs): | 127
|  | Chamfer: | No
|  | Color: | TANPA PEWARNAAN
|  | Machine: | MC-004

## Production Report
Bundle No: | 1 | Bundle No: | 2
Coil No: | 1 | Coil No: | 1
Coil Weight: | 1000 | Coil Weight: | 1000
No. Leburan: | 2325909-D1123A0268002 | No. Leburan: | 2325909-D1123A0268002
Area: | Bahan Baku | Area: | Bahan Baku
Dies Number: | C-19.600-(080)-01-WT | Dies Number: | 0
Diameter Ujung: | 19.586 | Diameter Ujung: | 0
Diameter Tengah: | 19.63 | Diameter Tengah: | 0
Diameter Ekor: | 15.587 | Diameter Ekor: | 0
Kelurusan Aktual: | 0.800/1000 | Kelurusan Aktual: | 0
Panjang Aktual: | 3325 | Panjang Aktual: | 0
Berat FG: | 1061 | Berat FG: | 0
QTY (Pcs): | 134 | QTY (Pcs): | 0
Judgement: | GOOD | Judgement: | WASTE
Visual: | OK | Visual:
Created By: | Veit Hiltrud | Created By: | Veit Hiltrud
Created At: | 2024-01-15 08:16:22 | Created At: | 2024-01-15 08:16:48
Edited By: |  | Edited By:
Edited At: |  | Edited At: | 2024-01-15 08:16:48
Bundle No: | 3 | Bundle No: | 4
Coil No: | 1 | Coil No: | 1
Coil Weight: | 1000 | Coil Weight: | 1000
No. Leburan: | 2325909-D1123A0268002 | No. Leburan: | 2325909-D1123A0268002
Area: | Bahan Baku | Area: | Bahan Baku
Dies Number: | 0 | Dies Number: | 0
Diameter Ujung: | 0 | Diameter Ujung: | 0
Diameter Tengah: | 0 | Diameter Tengah: | 0
Diameter Ekor: | 0 | Diameter Ekor: | 0
Kelurusan Aktual: | 0 | Kelurusan Aktual: | 0
Panjang Aktual: | 0 | Panjang Aktual: | 0
Berat FG: | 0 | Berat FG: | 0
QTY (Pcs): | 0 | QTY (Pcs): | 0
Judgement: | WASTE | Judgement: | WASTE
Visual: |  | Visual:
Created By: | Veit Hiltrud | Created By: | Veit Hiltrud
Created At: | 2024-01-15 08:16:58 | Created At: | 2024-01-15 08:17:11
Edited By: |  | Edited By:
Edited At: |  | Edited At: | 2024-01-15 08:17:11

## Downtime Record
No. | Start | End | Duration | Reason | Remarks
1 | 2024-01-12 22:50:17 | 2024-01-12 22:51:30 | 1 min 13 sec | management ¦ Setting Awal
2 | 2024-01-12 22:51:44 | 2024-01-12 22:52:44 | 1 min 0 sec | management ¦ Setting Awal
3 | 2024-01-12 22:53:00 | 2024-01-12 22:54:01 | 1 min 1 sec | management ¦ Setting Awal
4 | 2024-01-12 22:54:29 | 2024-01-12 22:54:59 | 30 sec | management ¦ Setting Awal
5 | 2024-01-12 22:55:15 | 2024-01-12 22:55:29 | 14 sec | management ¦ Setting Awal
6 | 2024-01-12 22:55:59 | 2024-01-12 22:58:00 | 2 min 1 sec | management ¦ Setting Awal
7 | 2024-01-12 22:58:16 | 2024-01-12 23:01:30 | 3 min 14 sec | management ¦ Setting Awal
8 | 2024-01-12 23:01:44 | 2024-01-13 00:00:02 | 58 min 18 sec | off ¦ Off Production
9 | 2024-01-13 00:00:02 | 2024-01-13 07:00:02 | 420 min 0 sec | off ¦ Off Production
10 | 2024-01-13 07:00:02 | 2024-01-13 11:30:02 | 270 min 0 sec | off ¦ Off Production
11 | 2024-01-13 11:30:02 | 2024-01-13 12:30:02 | 60 min 0 sec | off ¦ Off Production
12 | 2024-01-13 12:30:02 | 2024-01-13 16:00:02 | 210 min 0 sec | off ¦ Off Production
13 | 2024-01-13 16:00:02 | 2024-01-13 18:00:02 | 120 min 0 sec | off ¦ Off Production
14 | 2024-01-13 18:00:02 | 2024-01-13 19:00:02 | 60 min 0 sec | off ¦ Off Production
15 | 2024-01-13 19:00:03 | 2024-01-14 00:00:02 | 299 min 59 sec | off ¦ Off Production
16 | 2024-01-14 00:00:02 | 2024-01-14 07:00:02 | 420 min 0 sec | off ¦ Off Production
17 | 2024-01-14 07:00:02 | 2024-01-14 11:30:02 | 270 min 0 sec | off ¦ Off Production
18 | 2024-01-14 11:30:02 | 2024-01-14 12:30:02 | 60 min 0 sec | off ¦ Off Production
19 | 2024-01-14 12:30:02 | 2024-01-14 16:00:02 | 210 min 0 sec | off ¦ Off Production
20 | 2024-01-14 16:00:02 | 2024-01-14 18:00:02 | 120 min 0 sec | off ¦ Off Production
21 | 2024-01-14 18:00:02 | 2024-01-14 19:00:02 | 60 min 0 sec | off ¦ Off Production
22 | 2024-01-14 19:00:02 | 2024-01-15 00:00:02 | 300 min 0 sec | off ¦ Istirahat
23 | 2024-01-15 00:00:02 | 2024-01-15 07:00:01 | 419 min 59 sec | off ¦ Off Production
24 | 2024-01-15 07:00:02 | 2024-01-15 07:16:31 | 16 min 29 sec | management ¦ Briefing | breafing senam 5 menit,cek mesin5 menit ,chek shotblast 6 menit
25 | 2024-01-15 07:16:47 | 2024-01-15 07:25:16 | 8 min 29 sec | waste ¦ Trouble Polsihing/Two Roll ¦ Setting Ulang Kelurusan
26 | 2024-01-15 07:29:47 | 2024-01-15 07:30:01 | 14 sec | management ¦ System Error
27 | 2024-01-15 07:30:33 | 2024-01-15 07:30:46 | 13 sec | management ¦ System Error
28 | 2024-01-15 07:31:32 | 2024-01-15 07:31:46 | 14 sec | management ¦ System Error
29 | 2024-01-15 07:35:16 | 2024-01-15 07:35:32 | 16 sec | management ¦ System Error
30 | 2024-01-15 07:35:47 | 2024-01-15 07:39:31 | 3 min 44 sec | waste ¦ Trouble Cutting ¦ Cutting/Impact Shear Rusak | ganti cutting
31 | 2024-01-15 07:47:17 | 2024-01-15 07:47:31 | 14 sec | management ¦ System Error
32 | 2024-01-15 07:50:48 | 2024-01-15 07:51:02 | 14 sec | management ¦ System Error
33 | 2024-01-15 07:52:48 | 2024-01-15 07:53:02 | 14 sec | management ¦ System Error
34 | 2024-01-15 07:53:32 | 2024-01-15 07:53:46 | 14 sec | management ¦ System Error
35 | 2024-01-15 07:54:02 | 2024-01-15 07:54:33 | 31 sec | management ¦ System Error
36 | 2024-01-15 07:56:33 | 2024-01-15 08:01:03 | 4 min 30 sec | management ¦ Pointing / Roll / Bubut/Sambung Coil
37 | 2024-01-15 08:01:32 | 2024-01-15 08:14:17 | 12 min 45 sec | management ¦ Pointing / Roll / Bubut/Sambung Coil