## Workorder Data
WO Number: | WO/2024/00150
Production Plan: | 106 | Performance: | 86.26 %
Process duration: | 66 | Availability: | 81.63 %
|  | Quality: | 99 %
Total Production: | 101
Good: | 100 | OEE: | 69.71 %
Not Good: | 1
Total Downtime: | 39 Mins 50 Secs
Management: | 33 min 20 sec
Waste: | 6 min 30 sec
Created By: | Gertraud Ottomar | Processed By: | Friedhelm Sibylle
Created At: | 2024-01-10 09:54:25 | Start Time: | 2024-01-11 10:12:48
Edited By: |  | End Time: | 2024-01-11 11:19:37
Edited At:
Supplier: | Parisian, Murray and Wisozk | Customer: | Giguère
Grade: | SAE9254 | Straightness Std: | 2/1000mm
Diameter: | 22 | size: | 20 X 4785
QTY (Kg): | 1248 | Tolerance: | (+0.08 , -0.08)
QTY (Coil): | 1 | Reduction Rate: | 17.36
QTY (Bundle): | 4 | Shape: | Round
|  | QTY (Kg): | 1000
Remarks: | (*Note toleransi panjang +/- 12mm , *Qty per bundle 800-1200 Kg) | QTY (Pcs): | 85
|  | Chamfer: | No
|  | Color: | TANPA PEWARNAAN
|  | Machine: | MC-004

## Production Report
Bundle No: | 1 | Bundle No: | 2
Coil No: | 1 | Coil No: | 1
Coil Weight: | 1248 | Coil Weight: | 1248
No. Leburan: | 2325909-D1123A0275002 | No. Leburan: | 2325909-D1123A0275002
Area: | Bahan Baku | Area: | Bahan Baku
Dies Number: | C-20.000-(090)-04-TF | Dies Number: | C-20.000-(090)-04-TF
Diameter Ujung: | 19.951 | Diameter Ujung: | 19.95
Diameter Tengah: | 19.975 | Diameter Tengah: | 19.977
Diameter Ekor: | 19.959 | Diameter Ekor: | 19.961
Kelurusan Aktual: | 0.60/1000 | Kelurusan Aktual: | 0.40/1000
Panjang Aktual: | 4788 | Panjang Aktual: | 4768
Berat FG: | 1182 | Berat FG: | 12
QTY (Pcs): | 100 | QTY (Pcs): | 1
Judgement: | GOOD | Judgement: | NOT GOOD
Visual: | OK | Visual: | IL
Created By: | Friedhelm Sibylle | Created By: | Friedhelm Sibylle
Created At: | 2024-01-11 11:15:55 | Created At: | 2024-01-11 11:17:23
Edited By: |  | Edited By:
Edited At: |  | Edited At: | 2024-01-11 11:17:23
Bundle No: | 3 | Bundle No: | 4
Coil No: | 1 | Coil No: | 1
Coil Weight: | 1248 | Coil Weight: | 1248
No. Leburan: | 2325909-D1123A0275002 | No. Leburan: | 2325909-D1123A0275002
Area: | Bahan Baku | Area: | Bahan Baku
Dies Number: | 0 | Dies Number: | 0
Diameter Ujung: | 0 | Diameter Ujung: | 0
Diameter Tengah: | 0 | Diameter Tengah: | 0
Diameter Ekor: | 0 | Diameter Ekor: | 0
Kelurusan Aktual: | 0 | Kelurusan Aktual: | 0
Panjang Aktual: | 0 | Panjang Aktual: | 0
Berat FG: | 0 | Berat FG: | 0
QTY (Pcs): | 0 | QTY (Pcs): | 0
Judgement: | WASTE | Judgement: | WASTE
Visual: |  | Visual:
Created By: | Friedhelm Sibylle | Created By: | Friedhelm Sibylle
Created At: | 2024-01-11 11:17:38 | Created At: | 2024-01-11 11:17:54
Edited By: |  | Edited By:
Edited At: |  | Edited At: | 2024-01-11 11:17:54

## Downtime Record
No. | Start | End | Duration | Reason | Remarks
1 | 2024-01-11 10:12:48 | 2024-01-11 10:18:44 | 5 min 56 sec | management ¦ Setting Awal
2 | 2024-01-11 10:19:00 | 2024-01-11 10:19:44 | 44 sec | management ¦ System Error
3 | 2024-01-11 10:20:14 | 2024-01-11 10:25:15 | 5 min 1 sec | management ¦ Setting Awal
4 | 2024-01-11 10:27:30 | 2024-01-11 10:27:44 | 14 sec | management ¦ System Error
5 | 2024-01-11 10:29:30 | 2024-01-11 10:29:44 | 14 sec | management ¦ System Error
6 | 2024-01-11 10:30:30 | 2024-01-11 10:30:44 | 14 sec | management ¦ System Error
7 | 2024-01-11 10:31:45 | 2024-01-11 10:31:59 | 14 sec | management ¦ System Error
8 | 2024-01-11 10:46:30 | 2024-01-11 10:51:45 | 5 min 15 sec | waste ¦ Trouble Cutting ¦ Material Nabrak
9 | 2024-01-11 10:52:15 | 2024-01-11 10:53:30 | 1 min 15 sec | waste ¦ Trouble Cutting ¦ Material Nabrak
10 | 2024-01-11 10:54:16 | 2024-01-11 10:55:00 | 44 sec | management ¦ System Error
11 | 2024-01-11 10:56:16 | 2024-01-11 11:12:30 | 16 min 14 sec | management ¦ Pointing / Roll / Bubut/Sambung Coil | Ganti Job Order
12 | 2024-01-11 11:12:46 | 2024-01-11 11:13:30 | 44 sec | management ¦ Setting Awal | Wo selanjutnya
13 | 2024-01-11 11:14:00 | 2024-01-11 11:16:00 | 2 min 0 sec | management ¦ Setting Awal
14 | 2024-01-11 11:16:16 | 2024-01-11 11:17:17 | 1 min 1 sec | management ¦ Setting Awal