## Workorder Data
WO Number: | WO/2024/00152
Production Plan: | 1163 | Performance: | 92.92 %
Process duration: | 207 | Availability: | 100 %
|  | Quality: | 98.3 %
Total Production: | 1139
Good: | 1120 | OEE: | 91.34 %
Not Good: | 19
Total Downtime: | 1 Hours 4 Mins 37 Secs
Management: | 1 Hours 4 Mins 37 Secs
Waste: | 0 sec
Created By: | Gertraud Ottomar | Processed By: | Liesa Ralph
Created At: | 2024-01-10 10:24:17 | Start Time: | 2024-01-11 14:06:05
Edited By: | Gertraud Ottomar | End Time: | 2024-01-11 17:33:36
Edited At: | 2024-01-11 17:33:17
Supplier: | Fay-Kihn | Customer: | Drouin S.A.S.
Grade: | SS400 | Straightness Std: | 0
Diameter: | 9 | size: | 7 X 6000
QTY (Kg): | 2108 | Tolerance: | (+0 , -0.03)
QTY (Coil): | 1 | Reduction Rate: | 39.51
QTY (Bundle): | 7 | Shape: | Round
|  | QTY (Kg): | 500
Remarks: |  | QTY (Pcs): | 276
|  | Chamfer: | No
|  | Color: | TANPA PEWARNAAN
|  | Machine: | MC-001

## Production Report
Bundle No: | 1 | Bundle No: | 2
Coil No: | 1 | Coil No: | 1
Coil Weight: | 2108 | Coil Weight: | 2108
No. Leburan: | 12.9.0.H.564-020 | No. Leburan: | 12.9.0.H.564-020
Area: | Bahan Baku | Area: | Bahan Baku
Dies Number: | C-07.000(-10)-17-TF | Dies Number: | C-07.000(-10)-17-TF
Diameter Ujung: | 6.98 | Diameter Ujung: | 6.982
Diameter Tengah: | 6.987 | Diameter Tengah: | 6.988
Diameter Ekor: | 6.982 | Diameter Ekor: | 6.983
Kelurusan Aktual: | 0 | Kelurusan Aktual: | 0
Panjang Aktual: | 6020 | Panjang Aktual: | 6020
Berat FG: | 501 | Berat FG: | 501
QTY (Pcs): | 276 | QTY (Pcs): | 276
Judgement: | GOOD | Judgement: | GOOD
Visual: | OK | Visual: | OK
Created By: | Liesa Ralph | Created By: | Liesa Ralph
Created At: | 2024-01-11 15:51:19 | Created At: | 2024-01-11 16:14:00
Edited By: |  | Edited By:
Edited At: |  | Edited At: | 2024-01-11 16:14:00
Bundle No: | 3 | Bundle No: | 4
Coil No: | 1 | Coil No: | 1
Coil Weight: | 2108 | Coil Weight: | 2108
No. Leburan: | 12.9.0.H.564-020 | No. Leburan: | 12.9.0.H.564-020
Area: | Bahan Baku | Area: | Bahan Baku
Dies Number: | C-07.000(-10)-17-TF | Dies Number: | C-07.000(-10)-17-TF
Diameter Ujung: | 6.982 | Diameter Ujung: | 6.983
Diameter Tengah: | 6.988 | Diameter Tengah: | 6.987
Diameter Ekor: | 6.984 | Diameter Ekor: | 6.984
Kelurusan Aktual: | 0 | Kelurusan Aktual: | 0
Panjang Aktual: | 6020 | Panjang Aktual: | 6020
Berat FG: | 500 | Berat FG: | 531
QTY (Pcs): | 276 | QTY (Pcs): | 292
Judgement: | GOOD | Judgement: | GOOD
Visual: | OK | Visual: | OK
Created By: | Liesa Ralph | Created By: | Liesa Ralph
Created At: | 2024-01-11 16:43:13 | Created At: | 2024-01-11 17:31:56
Edited By: |  | Edited By:
Edited At: |  | Edited At: | 2024-01-11 17:31:56
Bundle No: | 5 | Bundle No: | 6
Coil No: | 1 | Coil No: | 1
Coil Weight: | 2108 | Coil Weight: | 2108
No. Leburan: | 12.9.0.H.564-020 | No. Leburan: | 12.9.0.H.564-020
Area: | Bahan Baku | Area: | Bahan Baku
Dies Number: | 0 | Dies Number: | 0
Diameter Ujung: | 0 | Diameter Ujung: | 0
Diameter Tengah: | 0 | Diameter Tengah: | 0
Diameter Ekor: | 0 | Diameter Ekor: | 0
Kelurusan Aktual: | 0 | Kelurusan Aktual: | 0
Panjang Aktual: | 0 | Panjang Aktual: | 0
Berat FG: | 35 | Berat FG: | 0
QTY (Pcs): | 19 | QTY (Pcs): | 0
Judgement: | NOT GOOD | Judgement: | WASTE
Visual: | PO | Visual:
Created By: | Liesa Ralph | Created By: | Liesa Ralph
Created At: | 2024-01-11 17:32:47 | Created At: | 2024-01-11 17:33:09
Edited By: |  | Edited By:
Edited At: |  | Edited At: | 2024-01-11 17:33:09
Bundle No: | 7
Coil No: | 1
Coil Weight: | 2108
No. Leburan: | 12.9.0.H.564-020
Area: | Bahan Baku
Dies Number: | 0
Diameter Ujung: | 0
Diameter Tengah: | 0
Diameter Ekor: | 0
Kelurusan Aktual: | 0
Panjang Aktual: | 0
Berat FG: | 0
QTY (Pcs): | 0
Judgement: | WASTE
Visual:
Created By: | Liesa Ralph
Created At: | 2024-01-11 17:33:25
Edited By:
Edited At:

## Downtime Record
No. | Start | End | Duration | Reason | Remarks
1 | 2024-01-11 14:06:05 | 2024-01-11 14:20:57 | 14 min 52 sec | management ¦ Setting Awal
2 | 2024-01-11 14:21:57 | 2024-01-11 14:22:17 | 20 sec | management ¦ Setting Awal
3 | 2024-01-11 14:22:31 | 2024-01-11 14:23:07 | 36 sec | management ¦ Setting Awal
4 | 2024-01-11 14:23:47 | 2024-01-11 14:40:23 | 16 min 36 sec | management ¦ Setting Awal
5 | 2024-01-11 14:40:43 | 2024-01-11 14:41:05 | 22 sec | management ¦ Setting Awal
6 | 2024-01-11 14:42:03 | 2024-01-11 14:48:09 | 6 min 6 sec | management ¦ Setting Awal
7 | 2024-01-11 14:48:19 | 2024-01-11 14:48:45 | 26 sec | management ¦ Setting Awal
8 | 2024-01-11 14:49:33 | 2024-01-11 14:59:15 | 9 min 42 sec | management ¦ Setting Awal
9 | 2024-01-11 14:59:45 | 2024-01-11 15:00:35 | 50 sec | management ¦ Setting Awal
10 | 2024-01-11 15:01:55 | 2024-01-11 15:03:10 | 1 min 15 sec | management ¦ Setting Awal
11 | 2024-01-11 15:03:50 | 2024-01-11 15:05:40 | 1 min 50 sec | management ¦ Setting Awal
12 | 2024-01-11 15:05:56 | 2024-01-11 15:06:10 | 14 sec | management ¦ Setting Awal
13 | 2024-01-11 15:09:31 | 2024-01-11 15:11:01 | 1 min 30 sec | management ¦ Setting Awal
14 | 2024-01-11 16:00:01 | 2024-01-11 16:00:57 | 56 sec | management ¦ System Error
15 | 2024-01-11 17:16:12 | 2024-01-11 17:25:04 | 8 min 52 sec | management ¦ Pointing / Roll / Bubut/Sambung Coil
16 | 2024-01-11 17:26:22 | 2024-01-11 17:26:32 | 10 sec | management ¦ System Error