## Workorder Data
WO Number: | WO/2024/00157
Production Plan: | 295 | Performance: | 63.02 %
Process duration: | 57 | Availability: | 100 %
|  | Quality: | 94.98 %
Total Production: | 314
Good: | 299 | OEE: | 59.86 %
Not Good: | 15
Total Downtime: | 16 Mins 29 Secs
Management: | 16 min 29 sec
Waste: | 0 sec
Created By: | Gertraud Ottomar | Processed By: | Kriemhilde Alina
Created At: | 2024-01-10 15:14:00 | Start Time: | 2024-01-11 09:52:27
Edited By: | Gertraud Ottomar | End Time: | 2024-01-11 10:49:33
Edited At: | 2024-01-11 10:49:32
Supplier: | Parisian, Murray and Wisozk | Customer: | Giguère
Grade: | SAE9254 | Straightness Std: | 2/1000mm
Diameter: | 14 | size: | 13.3 X 2970
QTY (Kg): | 955 | Tolerance: | (+0.08 , -0.08)
QTY (Coil): | 1 | Reduction Rate: | 9.75
QTY (Bundle): | 4 | Shape: | Round
|  | QTY (Kg): | 955
Remarks: | (*Note toleransi panjang +/- 12mm , *Qty per bundle 800-1100 Kg) | QTY (Pcs): | 295
|  | Chamfer: | No
|  | Color: | TANPA PEWARNAAN
|  | Machine: | MC-002

## Production Report
Bundle No: | 1 | Bundle No: | 2
Coil No: | 1 | Coil No: | 1
Coil Weight: | 955 | Coil Weight: | 955
No. Leburan: | 2323080-D112370120001 | No. Leburan: | 2323080-D112370120001
Area: | E | Area: | E
Dies Number: | C-13.300(80)-02-WC | Dies Number: | C-13.300(80)-02-WC
Diameter Ujung: | 13.268 | Diameter Ujung: | 13.268
Diameter Tengah: | 13.325 | Diameter Tengah: | 13.325
Diameter Ekor: | 13.27 | Diameter Ekor: | 13.27
Kelurusan Aktual: | 0.900/1000 | Kelurusan Aktual: | 0.900/1000
Panjang Aktual: | 2968 | Panjang Aktual: | 2950
Berat FG: | 970 | Berat FG: | 48
QTY (Pcs): | 299 | QTY (Pcs): | 15
Judgement: | GOOD | Judgement: | NOT GOOD
Visual: | OK | Visual: | IL
Created By: | Kriemhilde Alina | Created By: | Kriemhilde Alina
Created At: | 2024-01-11 10:46:02 | Created At: | 2024-01-11 10:48:03
Edited By: |  | Edited By:
Edited At: |  | Edited At: | 2024-01-11 10:48:03
Bundle No: | 3 | Bundle No: | 4
Coil No: | 1 | Coil No: | 1
Coil Weight: | 955 | Coil Weight: | 955
No. Leburan: | 2323080-D112370120001 | No. Leburan: | 2323080-D112370120001
Area: | E | Area: | E
Dies Number: | 0 | Dies Number: | 0
Diameter Ujung: | 0 | Diameter Ujung: | 0
Diameter Tengah: | 0 | Diameter Tengah: | 0
Diameter Ekor: | 0 | Diameter Ekor: | 0
Kelurusan Aktual: | 0 | Kelurusan Aktual: | 0
Panjang Aktual: | 0 | Panjang Aktual: | 0
Berat FG: | 0 | Berat FG: | 0
QTY (Pcs): | 0 | QTY (Pcs): | 0
Judgement: | WASTE | Judgement: | WASTE
Visual: |  | Visual:
Created By: | Kriemhilde Alina | Created By: | Kriemhilde Alina
Created At: | 2024-01-11 10:48:24 | Created At: | 2024-01-11 10:48:41
Edited By: |  | Edited By:
Edited At: |  | Edited At: | 2024-01-11 10:48:41

## Downtime Record
No. | Start | End | Duration | Reason | Remarks
1 | 2024-01-11 09:52:27 | 2024-01-11 09:54:43 | 2 min 16 sec | management ¦ Setting Awal
2 | 2024-01-11 09:55:13 | 2024-01-11 09:55:34 | 21 sec | management ¦ Setting Awal
3 | 2024-01-11 09:56:59 | 2024-01-11 09:57:19 | 20 sec | management ¦ Setting Awal
4 | 2024-01-11 09:57:34 | 2024-01-11 10:00:44 | 3 min 10 sec | management ¦ Setting Awal
5 | 2024-01-11 10:01:04 | 2024-01-11 10:01:29 | 25 sec | management ¦ Setting Awal
6 | 2024-01-11 10:01:44 | 2024-01-11 10:03:04 | 1 min 20 sec | management ¦ Setting Awal
7 | 2024-01-11 10:03:09 | 2024-01-11 10:03:39 | 30 sec | management ¦ Setting Awal
8 | 2024-01-11 10:05:14 | 2024-01-11 10:11:10 | 5 min 56 sec | management ¦ Setting Awal
9 | 2024-01-11 10:11:39 | 2024-01-11 10:12:25 | 46 sec | management ¦ Setting Awal
10 | 2024-01-11 10:35:21 | 2024-01-11 10:35:41 | 20 sec | management ¦ System Error
11 | 2024-01-11 10:36:21 | 2024-01-11 10:37:11 | 50 sec | management ¦ System Error
12 | 2024-01-11 10:37:21 | 2024-01-11 10:37:36 | 15 sec | management ¦ System Error