## Workorder Data
WO Number: | WO/2024/00160
Production Plan: | 555 | Performance: | 74.75 %
Process duration: | 115 | Availability: | 87.49 %
|  | Quality: | 98.58 %
Total Production: | 570
Good: | 562 | OEE: | 64.46 %
Not Good: | 8
Total Downtime: | 1 Hours 6 Mins 28 Secs
Management: | 59 min 3 sec
Waste: | 7 min 25 sec
Created By: | Gertraud Ottomar | Processed By: | Kriemhilde Alina
Created At: | 2024-01-10 18:00:25 | Start Time: | 2024-01-11 13:13:32
Edited By: |  | End Time: | 2024-01-11 15:08:55
Edited At:
Supplier: | Parisian, Murray and Wisozk | Customer: | Giguère
Grade: | SAE9254 | Straightness Std: | 2/1000mm
Diameter: | 12 | size: | 11.5 X 2210
QTY (Kg): | 1000 | Tolerance: | (+0.06 , -0.06)
QTY (Coil): | 1 | Reduction Rate: | 8.16
QTY (Bundle): | 4 | Shape: | Round
|  | QTY (Kg): | 1000
Remarks: | (*Note toleransi panjang +/- 12mm , *Qty per bundle 800-1100 Kg) (*Sisa coil disimpan kembali) | QTY (Pcs): | 555
|  | Chamfer: | No
|  | Color: | TANPA PEWARNAAN
|  | Machine: | MC-002

## Production Report
Bundle No: | 1 | Bundle No: | 2
Coil No: | 1 | Coil No: | 1
Coil Weight: | 1000 | Coil Weight: | 1000
No. Leburan: | 2323080-D112370272001 | No. Leburan: | 2323080-D112370272001
Area: | G | Area: | G
Dies Number: | C-11.500(70)-06-TF | Dies Number: | C-11.500(70)-06-TF
Diameter Ujung: | 11.467 | Diameter Ujung: | 11.46
Diameter Tengah: | 11.503 | Diameter Tengah: | 11.498
Diameter Ekor: | 11.467 | Diameter Ekor: | 11.462
Kelurusan Aktual: | 0.900/1000 | Kelurusan Aktual: | 0.900/1000
Panjang Aktual: | 2215 | Panjang Aktual: | 2170
Berat FG: | 1013 | Berat FG: | 14
QTY (Pcs): | 562 | QTY (Pcs): | 8
Judgement: | GOOD | Judgement: | NOT GOOD
Visual: | OK | Visual: | IL
Created By: | Kriemhilde Alina | Created By: | Kriemhilde Alina
Created At: | 2024-01-11 15:07:21 | Created At: | 2024-01-11 15:08:26
Edited By: |  | Edited By:
Edited At: |  | Edited At: | 2024-01-11 15:08:26
Bundle No: | 3 | Bundle No: | 4
Coil No: | 1 | Coil No: | 1
Coil Weight: | 1000 | Coil Weight: | 1000
No. Leburan: | 2323080-D112370272001 | No. Leburan: | 2323080-D112370272001
Area: | G | Area: | G
Dies Number: | 0 | Dies Number: | 0
Diameter Ujung: | 0 | Diameter Ujung: | 0
Diameter Tengah: | 0 | Diameter Tengah: | 0
Diameter Ekor: | 0 | Diameter Ekor: | 0
Kelurusan Aktual: | 0 | Kelurusan Aktual: | 0
Panjang Aktual: | 0 | Panjang Aktual: | 0
Berat FG: | 0 | Berat FG: | 0
QTY (Pcs): | 0 | QTY (Pcs): | 0
Judgement: | WASTE | Judgement: | WASTE
Visual: |  | Visual:
Created By: | Kriemhilde Alina | Created By: | Kriemhilde Alina
Created At: | 2024-01-11 15:08:39 | Created At: | 2024-01-11 15:08:49
Edited By: |  | Edited By:
Edited At: |  | Edited At: | 2024-01-11 15:08:49

## Downtime Record
No. | Start | End | Duration | Reason | Remarks
1 | 2024-01-11 13:13:32 | 2024-01-11 13:36:58 | 23 min 26 sec | management ¦ Setting Awal
2 | 2024-01-11 13:37:18 | 2024-01-11 13:38:33 | 1 min 15 sec | management ¦ Setting Awal
3 | 2024-01-11 13:38:53 | 2024-01-11 13:39:43 | 50 sec | management ¦ Setting Awal
4 | 2024-01-11 13:39:58 | 2024-01-11 13:40:23 | 25 sec | management ¦ Setting Awal
5 | 2024-01-11 13:40:48 | 2024-01-11 13:41:03 | 15 sec | management ¦ Setting Awal
6 | 2024-01-11 13:41:48 | 2024-01-11 13:42:38 | 50 sec | management ¦ Setting Awal
7 | 2024-01-11 13:42:48 | 2024-01-11 13:43:28 | 40 sec | management ¦ Setting Awal
8 | 2024-01-11 13:43:48 | 2024-01-11 14:04:19 | 20 min 31 sec | management ¦ Setting Awal
9 | 2024-01-11 14:04:44 | 2024-01-11 14:09:45 | 5 min 1 sec | management ¦ Setting Awal
10 | 2024-01-11 14:10:05 | 2024-01-11 14:10:15 | 10 sec | management ¦ Setting Awal
11 | 2024-01-11 14:10:20 | 2024-01-11 14:10:30 | 10 sec | management ¦ Setting Awal
12 | 2024-01-11 14:10:55 | 2024-01-11 14:13:50 | 2 min 55 sec | management ¦ Setting Awal
13 | 2024-01-11 14:14:00 | 2024-01-11 14:14:20 | 20 sec | management ¦ Setting Awal
14 | 2024-01-11 14:14:30 | 2024-01-11 14:14:45 | 15 sec | management ¦ Setting Awal
15 | 2024-01-11 14:15:50 | 2024-01-11 14:15:55 | 5 sec | management ¦ Setting Awal
16 | 2024-01-11 14:16:05 | 2024-01-11 14:16:45 | 40 sec | management ¦ Setting Awal
17 | 2024-01-11 14:50:48 | 2024-01-11 14:58:13 | 7 min 25 sec | waste ¦ Trouble Material ¦ Ganti Material/Coil | motong coil & di kembalikan lagi
18 | 2024-01-11 14:58:48 | 2024-01-11 14:59:48 | 1 min 0 sec | management ¦ Setting Pergantian Coil/Material (Cutting Awal/akhir Coil)
19 | 2024-01-11 15:00:03 | 2024-01-11 15:00:18 | 15 sec | management ¦ Setting Pergantian Coil/Material (Cutting Awal/akhir Coil)