## Workorder Data
WO Number: | WO/2024/00162
Production Plan: | 257 | Performance: | 90.11 %
Process duration: | 27 | Availability: | 100 %
|  | Quality: | 100 %
Total Production: | 243
Good: | 243 | OEE: | 90.11 %
Not Good: | 0
Total Downtime: | 3 Mins 57 Secs
Management: | 3 min 57 sec
Waste: | 0 sec
Created By: | Gertraud Ottomar | Processed By: | Kriemhilde Alina
Created At: | 2024-01-11 08:48:16 | Start Time: | 2024-01-11 12:45:39
Edited By: |  | End Time: | 2024-01-11 13:13:25
Edited At:
Supplier: | Schmeler, Schneider and Hane | Customer: | Gingras
Grade: | SS400 | Straightness Std: | 0
Diameter: | 18 | size: | 15 X 3000
QTY (Kg): | 1068 | Tolerance: | (+0 , -0.04)
QTY (Coil): | 1 | Reduction Rate: | 30.56
QTY (Bundle): | 5 | Shape: | Round
|  | QTY (Kg): | 500
Remarks: |  | QTY (Pcs): | 120
|  | Chamfer: | No
|  | Color: | TANPA PEWARNAAN
|  | Machine: | MC-002

## Production Report
Bundle No: | 1 | Bundle No: | 2
Coil No: | 1 | Coil No: | 1
Coil Weight: | 1068 | Coil Weight: | 1068
No. Leburan: | 420121-3I4-11721 | No. Leburan: | 420121-3I4-11721
Area: | A | Area: | A
Dies Number: | C-15.000(25)-07-TF | Dies Number: | C-15.000(25)-07-TF
Diameter Ujung: | 14.975 | Diameter Ujung: | 14.975
Diameter Tengah: | 14.986 | Diameter Tengah: | 14.985
Diameter Ekor: | 14.975 | Diameter Ekor: | 14.976
Kelurusan Aktual: | 0 | Kelurusan Aktual: | 0
Panjang Aktual: | 3020 | Panjang Aktual: | 3020
Berat FG: | 501 | Berat FG: | 511
QTY (Pcs): | 120 | QTY (Pcs): | 123
Judgement: | GOOD | Judgement: | GOOD
Visual: | OK | Visual: | OK
Created By: | Kriemhilde Alina | Created By: | Kriemhilde Alina
Created At: | 2024-01-11 13:00:57 | Created At: | 2024-01-11 13:12:16
Edited By: |  | Edited By:
Edited At: |  | Edited At: | 2024-01-11 13:12:16
Bundle No: | 3 | Bundle No: | 4
Coil No: | 1 | Coil No: | 1
Coil Weight: | 1068 | Coil Weight: | 1068
No. Leburan: | 420121-3I4-11721 | No. Leburan: | 420121-3I4-11721
Area: | A | Area: | A
Dies Number: | 0 | Dies Number: | 0
Diameter Ujung: | 0 | Diameter Ujung: | 0
Diameter Tengah: | 0 | Diameter Tengah: | 0
Diameter Ekor: | 0 | Diameter Ekor: | 0
Kelurusan Aktual: | 0 | Kelurusan Aktual: | 0
Panjang Aktual: | 0 | Panjang Aktual: | 0
Berat FG: | 0 | Berat FG: | 0
QTY (Pcs): | 0 | QTY (Pcs): | 0
Judgement: | WASTE | Judgement: | WASTE
Visual: |  | Visual:
Created By: | Kriemhilde Alina | Created By: | Kriemhilde Alina
Created At: | 2024-01-11 13:12:49 | Created At: | 2024-01-11 13:13:08
Edited By: |  | Edited By:
Edited At: |  | Edited At: | 2024-01-11 13:13:08
Bundle No: | 5
Coil No: | 1
Coil Weight: | 1068
No. Leburan: | 420121-3I4-11721
Area: | A
Dies Number: | 0
Diameter Ujung: | 0
Diameter Tengah: | 0
Diameter Ekor: | 0
Kelurusan Aktual: | 0
Panjang Aktual: | 0
Berat FG: | 0
QTY (Pcs): | 0
Judgement: | WASTE
Visual:
Created By: | Kriemhilde Alina
Created At: | 2024-01-11 13:13:22
Edited By:
Edited At:

## Downtime Record
No. | Start | End | Duration | Reason | Remarks
1 | 2024-01-11 12:45:39 | 2024-01-11 12:46:14 | 35 sec | management ¦ System Error
2 | 2024-01-11 12:49:49 | 2024-01-11 12:49:54 | 5 sec | management ¦ System Error
3 | 2024-01-11 12:50:04 | 2024-01-11 12:50:09 | 5 sec | management ¦ System Error
4 | 2024-01-11 12:50:14 | 2024-01-11 12:52:55 | 2 min 41 sec | management ¦ Setting Awal
5 | 2024-01-11 12:52:59 | 2024-01-11 12:53:25 | 26 sec | management ¦ System Error
6 | 2024-01-11 13:10:16 | 2024-01-11 13:10:21 | 5 sec | management ¦ System Error