## Workorder Data
WO Number: | WO/2024/00164
Production Plan: | 210 | Performance: | 50.92 %
Process duration: | 227 | Availability: | 63.33 %
|  | Quality: | 95.98 %
Total Production: | 207
Good: | 199 | OEE: | 30.95 %
Not Good: | 8
Total Downtime: | 2 Hours 22 Mins 37 Secs
Management: | 33 min 48 sec
Waste: | 49 min 15 sec
Created By: | Gertraud Ottomar | Processed By: | Veit Hiltrud
Created At: | 2024-01-11 09:08:50 | Start Time: | 2024-01-11 16:05:26
Edited By: | Gertraud Ottomar | End Time: | 2024-01-11 19:52:50
Edited At: | 2024-01-11 19:48:50
Supplier: | Kris-Marvin | Customer: | Fontaine SA
Grade: | S45C | Straightness Std: | 0
Diameter: | 24 | size: | 20.1 X 4000
QTY (Kg): | 2097 | Tolerance: | (+0.025 , -0.025)
QTY (Coil): | 1 | Reduction Rate: | 29.86
QTY (Bundle): | 5 | Shape: | Round
|  | QTY (Kg): | 1000
Remarks: | NEXT PROSES ECT | QTY (Pcs): | 100
|  | Chamfer: | No
|  | Color: | WHITE ( 102 )-- 2 Sisi
|  | Machine: | MC-004

## Production Report
Bundle No: | 1 | Bundle No: | 2
Coil No: | 1 | Coil No: | 1
Coil Weight: | 2097 | Coil Weight: | 2097
No. Leburan: | S12307936XX-G2314052-2 | No. Leburan: | S12307936XX-G2314052-2
Area: | G | Area: | G
Dies Number: | C-20.800-(080)-1-WC | Dies Number: | C-20.100-(80)-01-WC
Diameter Ujung: | 20.084 | Diameter Ujung: | 20.089
Diameter Tengah: | 20.098 | Diameter Tengah: | 20.099
Diameter Ekor: | 20.082 | Diameter Ekor: | 20.088
Kelurusan Aktual: | 0 | Kelurusan Aktual: | 0
Panjang Aktual: | 4010 | Panjang Aktual: | 4010
Berat FG: | 997 | Berat FG: | 988
QTY (Pcs): | 100 | QTY (Pcs): | 99
Judgement: | GOOD | Judgement: | GOOD
Visual: | OK | Visual: | OK
Created By: | Veit Hiltrud | Created By: | Veit Hiltrud
Created At: | 2024-01-11 17:55:29 | Created At: | 2024-01-11 19:46:06
Edited By: | Rochus Margareta | Edited By:
Edited At: | 2024-01-12 19:15:25 | Edited At: | 2024-01-11 19:46:06
Bundle No: | 3 | Bundle No: | 4
Coil No: | 1 | Coil No: | 1
Coil Weight: | 2097 | Coil Weight: | 2097
No. Leburan: | S12307936XX-G2314052-2 | No. Leburan: | S12307936XX-G2314052-2
Area: | G | Area: | G
Dies Number: | C-20.100-(80)-01-WC | Dies Number: | 0
Diameter Ujung: | 20.089 | Diameter Ujung: | 0
Diameter Tengah: | 20.099 | Diameter Tengah: | 0
Diameter Ekor: | 20.087 | Diameter Ekor: | 0
Kelurusan Aktual: | 0 | Kelurusan Aktual: | 0
Panjang Aktual: | 4010 | Panjang Aktual: | 0
Berat FG: | 80 | Berat FG: | 0
QTY (Pcs): | 8 | QTY (Pcs): | 0
Judgement: | NOT GOOD | Judgement: | WASTE
Visual: | PO | Visual:
Created By: | Veit Hiltrud | Created By: | Veit Hiltrud
Created At: | 2024-01-11 19:48:35 | Created At: | 2024-01-11 19:51:02
Edited By: |  | Edited By:
Edited At: |  | Edited At: | 2024-01-11 19:51:02
Bundle No: | 5
Coil No: | 1
Coil Weight: | 2097
No. Leburan: | S12307936XX-G2314052-2
Area: | G
Dies Number: | 0
Diameter Ujung: | 0
Diameter Tengah: | 0
Diameter Ekor: | 0
Kelurusan Aktual: | 0
Panjang Aktual: | 0
Berat FG: | 0
QTY (Pcs): | 0
Judgement: | WASTE
Visual:
Created By: | Veit Hiltrud
Created At: | 2024-01-11 19:51:36
Edited By:
Edited At:

## Downtime Record
No. | Start | End | Duration | Reason | Remarks
1 | 2024-01-11 16:05:26 | 2024-01-11 16:26:25 | 20 min 59 sec | management ¦ Pointing / Roll / Bubut/Sambung Coil
2 | 2024-01-11 16:26:39 | 2024-01-11 16:28:09 | 1 min 30 sec | management ¦ Setting Awal
3 | 2024-01-11 16:28:55 | 2024-01-11 16:29:25 | 30 sec | management ¦ System Error
4 | 2024-01-11 16:30:10 | 2024-01-11 16:30:24 | 14 sec | management ¦ System Error
5 | 2024-01-11 16:30:40 | 2024-01-11 16:41:54 | 11 min 14 sec | waste ¦ Trouble Dies ¦ Dies LS/ Rusak
6 | 2024-01-11 16:42:40 | 2024-01-11 16:59:40 | 17 min 0 sec | waste ¦ Trouble Dies ¦ Dies LS/ Rusak
7 | 2024-01-11 16:59:56 | 2024-01-11 17:00:40 | 44 sec | management ¦ System Error
8 | 2024-01-11 17:01:26 | 2024-01-11 17:01:40 | 14 sec | management ¦ System Error
9 | 2024-01-11 17:02:24 | 2024-01-11 17:05:55 | 3 min 31 sec | waste ¦ Trouble Dies ¦ Dies LS/ Rusak
10 | 2024-01-11 17:06:25 | 2024-01-11 17:13:41 | 7 min 16 sec | waste ¦ Trouble Dies ¦ Dies LS/ Rusak
11 | 2024-01-11 17:15:25 | 2024-01-11 17:15:56 | 31 sec | management ¦ System Error
12 | 2024-01-11 17:16:12 | 2024-01-11 17:16:42 | 30 sec | management ¦ System Error
13 | 2024-01-11 17:20:57 | 2024-01-11 17:21:11 | 14 sec | management ¦ System Error
14 | 2024-01-11 17:23:27 | 2024-01-11 17:23:41 | 14 sec | management ¦ System Error
15 | 2024-01-11 17:26:42 | 2024-01-11 17:26:56 | 14 sec | management ¦ System Error
16 | 2024-01-11 17:29:26 | 2024-01-11 17:29:40 | 14 sec | management ¦ System Error
17 | 2024-01-11 17:31:43 | 2024-01-11 17:31:57 | 14 sec | management ¦ System Error
18 | 2024-01-11 17:36:42 | 2024-01-11 17:46:56 | 10 min 14 sec | waste ¦ Trouble Polsihing/Two Roll ¦ Gosok Nylon
19 | 2024-01-11 17:47:42 | 2024-01-11 17:47:57 | 15 sec | management ¦ System Error
20 | 2024-01-11 17:57:27 | 2024-01-11 17:57:57 | 30 sec | management ¦ System Error
21 | 2024-01-11 17:58:27 | 2024-01-11 17:58:41 | 14 sec | management ¦ System Error
22 | 2024-01-11 17:59:11 | 2024-01-11 17:59:41 | 30 sec | management ¦ System Error
23 | 2024-01-11 17:59:57 | 2024-01-11 18:00:02 | 5 sec | management ¦ System Error
24 | 2024-01-11 18:00:02 | 2024-01-11 18:00:12 | 10 sec | management ¦ System Error
25 | 2024-01-11 18:00:28 | 2024-01-11 19:00:02 | 59 min 34 sec | off ¦ Istirahat
26 | 2024-01-11 19:00:02 | 2024-01-11 19:05:00 | 4 min 58 sec | management ¦ Check shot blast
27 | 2024-01-11 19:12:00 | 2024-01-11 19:12:30 | 30 sec | management ¦ System Error
28 | 2024-01-11 19:13:30 | 2024-01-11 19:13:44 | 14 sec | management ¦ System Error