## Workorder Data
WO Number: | WO/2024/00166
Production Plan: | 488 | Performance: | 69.62 %
Process duration: | 77 | Availability: | 100 %
|  | Quality: | 98.48 %
Total Production: | 467
Good: | 460 | OEE: | 68.56 %
Not Good: | 7
Total Downtime: | 18 Mins 27 Secs
Management: | 18 min 27 sec
Waste: | 0 sec
Created By: | Gertraud Ottomar | Processed By: | Kristiane Constanze
Created At: | 2024-01-11 09:34:23 | Start Time: | 2024-01-15 08:39:43
Edited By: |  | End Time: | 2024-01-15 09:57:42
Edited At:
Supplier: | Lang, Prosacco and Schneider | Customer: | Gingras
Grade: | 1215MS | Straightness Std: | 0.16/400 mm
Diameter: | 14 | size: | 12.7 X 3000
QTY (Kg): | 1456 | Tolerance: | (+0 , -0.04)
QTY (Coil): | 1 | Reduction Rate: | 17.71
QTY (Bundle): | 6 | Shape: | Round
|  | QTY (Kg): | 500
Remarks: |  | QTY (Pcs): | 168
|  | Chamfer: | No
|  | Color: | KUNING (YELLOW 108)
|  | Machine: | MC-002

## Production Report
Bundle No: | 1 | Bundle No: | 2
Coil No: | 1 | Coil No: | 1
Coil Weight: | 1456 | Coil Weight: | 1456
No. Leburan: | D12303981X1-X12305826-001 | No. Leburan: | D12303981X1-X12305826-001
Area: | G | Area: | G
Dies Number: | C-12.700(030)-06-TF | Dies Number: | C-12.700(030)-06-TF
Diameter Ujung: | 12.67 | Diameter Ujung: | 12.67
Diameter Tengah: | 12.978 | Diameter Tengah: | 12.68
Diameter Ekor: | 12.672 | Diameter Ekor: | 12.671
Kelurusan Aktual: | 0.12/400 | Kelurusan Aktual: | 0.12/400
Panjang Aktual: | 3020 | Panjang Aktual: | 3020
Berat FG: | 499 | Berat FG: | 500
QTY (Pcs): | 168 | QTY (Pcs): | 168
Judgement: | GOOD | Judgement: | GOOD
Visual: | OK | Visual: | OK
Created By: | Kristiane Constanze | Created By: | Kristiane Constanze
Created At: | 2024-01-15 09:20:41 | Created At: | 2024-01-15 09:38:14
Edited By: |  | Edited By:
Edited At: |  | Edited At: | 2024-01-15 09:38:14
Bundle No: | 3 | Bundle No: | 4
Coil No: | 1 | Coil No: | 1
Coil Weight: | 1456 | Coil Weight: | 1456
No. Leburan: | D12303981X1-X12305826-001 | No. Leburan: | D12303981X1-X12305826-001
Area: | G | Area: | G
Dies Number: | C-12.700(030)-06-TF | Dies Number: | C-12.700(030)-06-TF
Diameter Ujung: | 12.671 | Diameter Ujung: | 12.672
Diameter Tengah: | 12.68 | Diameter Tengah: | 12.682
Diameter Ekor: | 12.669 | Diameter Ekor: | 12.67
Kelurusan Aktual: | 0.12/400 | Kelurusan Aktual: | 0.12/400
Panjang Aktual: | 3020 | Panjang Aktual: | 3020
Berat FG: | 416 | Berat FG: | 24
QTY (Pcs): | 124 | QTY (Pcs): | 7
Judgement: | GOOD | Judgement: | NOT GOOD
Visual: | OK | Visual: | PO
Created By: | Kristiane Constanze | Created By: | Kristiane Constanze
Created At: | 2024-01-15 09:55:04 | Created At: | 2024-01-15 09:56:38
Edited By: |  | Edited By:
Edited At: |  | Edited At: | 2024-01-15 09:56:38
Bundle No: | 5 | Bundle No: | 6
Coil No: | 1 | Coil No: | 1
Coil Weight: | 1456 | Coil Weight: | 1456
No. Leburan: | D12303981X1-X12305826-001 | No. Leburan: | D12303981X1-X12305826-001
Area: | G | Area: | G
Dies Number: | 0 | Dies Number: | 0
Diameter Ujung: | 0 | Diameter Ujung: | 0
Diameter Tengah: | 0 | Diameter Tengah: | 0
Diameter Ekor: | 0 | Diameter Ekor: | 0
Kelurusan Aktual: | 0 | Kelurusan Aktual: | 0
Panjang Aktual: | 0 | Panjang Aktual: | 0
Berat FG: | 0 | Berat FG: | 0
QTY (Pcs): | 0 | QTY (Pcs): | 0
Judgement: | WASTE | Judgement: | WASTE
Visual: |  | Visual:
Created By: | Kristiane Constanze | Created By: | Kristiane Constanze
Created At: | 2024-01-15 09:57:25 | Created At: | 2024-01-15 09:57:37
Edited By: |  | Edited By:
Edited At: |  | Edited At: | 2024-01-15 09:57:37

## Downtime Record
No. | Start | End | Duration | Reason | Remarks
1 | 2024-01-15 08:39:43 | 2024-01-15 08:46:08 | 6 min 25 sec | management ¦ Setting Awal
2 | 2024-01-15 08:46:28 | 2024-01-15 08:47:28 | 1 min 0 sec | management ¦ Setting Awal
3 | 2024-01-15 08:47:43 | 2024-01-15 08:48:03 | 20 sec | management ¦ Setting Awal
4 | 2024-01-15 08:48:18 | 2024-01-15 08:48:23 | 5 sec | management ¦ Setting Awal
5 | 2024-01-15 08:48:38 | 2024-01-15 08:49:33 | 55 sec | management ¦ Setting Awal
6 | 2024-01-15 08:50:13 | 2024-01-15 08:52:08 | 1 min 55 sec | management ¦ Setting Awal
7 | 2024-01-15 08:52:18 | 2024-01-15 08:57:44 | 5 min 26 sec | management ¦ Setting Awal
8 | 2024-01-15 08:58:08 | 2024-01-15 08:59:19 | 1 min 11 sec | management ¦ System Error
9 | 2024-01-15 08:59:54 | 2024-01-15 09:01:04 | 1 min 10 sec | management ¦ System Error