## Workorder Data
WO Number: | WO/2024/00167
Production Plan: | 756 | Performance: | 91.13 %
Process duration: | 87 | Availability: | 100 %
|  | Quality: | 98.38 %
Total Production: | 751
Good: | 739 | OEE: | 89.65 %
Not Good: | 12
Total Downtime: | 15 Mins 31 Secs
Management: | 15 min 31 sec
Waste: | 0 sec
Created By: | Gertraud Ottomar | Processed By: | Kristiane Constanze
Created At: | 2024-01-11 10:14:15 | Start Time: | 2024-01-15 09:57:56
Edited By: |  | End Time: | 2024-01-15 11:25:15
Edited At:
Supplier: | Fay-Kihn | Customer: | Thibault Fortin SARL
Grade: | SS400 | Straightness Std: | 0
Diameter: | 14 | size: | 12.1 X 3000
QTY (Kg): | 2047 | Tolerance: | (+0 , -0.04)
QTY (Coil): | 1 | Reduction Rate: | 25.3
QTY (Bundle): | 7 | Shape: | Round
|  | QTY (Kg): | 500
Remarks: | SECOND PROSES | QTY (Pcs): | 185
|  | Chamfer: | No
|  | Color: | TANPA PEWARNAAN
|  | Machine: | MC-002

## Production Report
Bundle No: | 1 | Bundle No: | 2
Coil No: | 1 | Coil No: | 1
Coil Weight: | 2047 | Coil Weight: | 2047
No. Leburan: | 07.14.H.001-004 | No. Leburan: | 07.14.H.001-004
Area: | Bahan Baku | Area: | Bahan Baku
Dies Number: | C-12.100(-15)-11-TF | Dies Number: | C-12.100(-15)-11-TF
Diameter Ujung: | 12.08 | Diameter Ujung: | 12.087
Diameter Tengah: | 12.085 | Diameter Tengah: | 12.092
Diameter Ekor: | 12.079 | Diameter Ekor: | 12.085
Kelurusan Aktual: | 0 | Kelurusan Aktual: | 0
Panjang Aktual: | 3020 | Panjang Aktual: | 3020
Berat FG: | 500 | Berat FG: | 500
QTY (Pcs): | 185 | QTY (Pcs): | 185
Judgement: | GOOD | Judgement: | GOOD
Visual: | OK | Visual: | OK
Created By: | Kristiane Constanze | Created By: | Kristiane Constanze
Created At: | 2024-01-15 10:39:50 | Created At: | 2024-01-15 10:54:35
Edited By: |  | Edited By:
Edited At: |  | Edited At: | 2024-01-15 10:54:35
Bundle No: | 3 | Bundle No: | 4
Coil No: | 1 | Coil No: | 1
Coil Weight: | 2047 | Coil Weight: | 2047
No. Leburan: | 07.14.H.001-004 | No. Leburan: | 07.14.H.001-004
Area: | Bahan Baku | Area: | Bahan Baku
Dies Number: | C-12.100(-15)-11-TF | Dies Number: | C-12.100(-15)-11-TF
Diameter Ujung: | 12.086 | Diameter Ujung: | 12.078
Diameter Tengah: | 12.09 | Diameter Tengah: | 12.085
Diameter Ekor: | 12.084 | Diameter Ekor: | 12.077
Kelurusan Aktual: | 0 | Kelurusan Aktual: | 0
Panjang Aktual: | 3020 | Panjang Aktual: | 3020
Berat FG: | 500 | Berat FG: | 497
QTY (Pcs): | 185 | QTY (Pcs): | 184
Judgement: | GOOD | Judgement: | GOOD
Visual: | OK | Visual: | OK
Created By: | Kristiane Constanze | Created By: | Kristiane Constanze
Created At: | 2024-01-15 11:07:56 | Created At: | 2024-01-15 11:23:23
Edited By: |  | Edited By:
Edited At: |  | Edited At: | 2024-01-15 11:23:23
Bundle No: | 5 | Bundle No: | 6
Coil No: | 1 | Coil No: | 1
Coil Weight: | 2047 | Coil Weight: | 2047
No. Leburan: | 07.14.H.001-004 | No. Leburan: | 07.14.H.001-004
Area: | Bahan Baku | Area: | Bahan Baku
Dies Number: | C-12.100(-15)-11-TF | Dies Number: | 0
Diameter Ujung: | 12.078 | Diameter Ujung: | 0
Diameter Tengah: | 12.085 | Diameter Tengah: | 0
Diameter Ekor: | 12.075 | Diameter Ekor: | 0
Kelurusan Aktual: | 0 | Kelurusan Aktual: | 0
Panjang Aktual: | 3020 | Panjang Aktual: | 0
Berat FG: | 36 | Berat FG: | 0
QTY (Pcs): | 12 | QTY (Pcs): | 0
Judgement: | NOT GOOD | Judgement: | WASTE
Visual: | PO | Visual:
Created By: | Kristiane Constanze | Created By: | Kristiane Constanze
Created At: | 2024-01-15 11:24:08 | Created At: | 2024-01-15 11:24:36
Edited By: | Kristiane Constanze | Edited By:
Edited At: | 2024-01-15 11:24:22 | Edited At: | 2024-01-15 11:24:36
Bundle No: | 7
Coil No: | 1
Coil Weight: | 2047
No. Leburan: | 07.14.H.001-004
Area: | Bahan Baku
Dies Number: | 0
Diameter Ujung: | 0
Diameter Tengah: | 0
Diameter Ekor: | 0
Kelurusan Aktual: | 0
Panjang Aktual: | 0
Berat FG: | 0
QTY (Pcs): | 0
Judgement: | WASTE
Visual:
Created By: | Kristiane Constanze
Created At: | 2024-01-15 11:24:57
Edited By:
Edited At:

## Downtime Record
No. | Start | End | Duration | Reason | Remarks
1 | 2024-01-15 09:57:56 | 2024-01-15 10:01:13 | 3 min 17 sec | management ¦ Setting Awal
2 | 2024-01-15 10:01:33 | 2024-01-15 10:02:28 | 55 sec | management ¦ Setting Awal
3 | 2024-01-15 10:02:48 | 2024-01-15 10:03:08 | 20 sec | management ¦ Setting Awal
4 | 2024-01-15 10:03:28 | 2024-01-15 10:04:08 | 40 sec | management ¦ Setting Awal
5 | 2024-01-15 10:04:48 | 2024-01-15 10:07:29 | 2 min 41 sec | management ¦ Setting Awal
6 | 2024-01-15 10:07:39 | 2024-01-15 10:10:04 | 2 min 25 sec | management ¦ Setting Awal
7 | 2024-01-15 10:10:19 | 2024-01-15 10:14:37 | 4 min 18 sec | management ¦ Setting Awal
8 | 2024-01-15 10:15:02 | 2024-01-15 10:15:57 | 55 sec | management ¦ System Error