## Workorder Data
WO Number: | WO/2024/00168
Production Plan: | 384 | Performance: | 93.02 %
Process duration: | 142 | Availability: | 100 %
|  | Quality: | 95.28 %
Total Production: | 377
Good: | 360 | OEE: | 88.63 %
Not Good: | 17
Total Downtime: | 1 Hours 22 Mins 16 Secs
Management: | 22 min 44 sec
Waste: | 0 sec
Created By: | Gertraud Ottomar | Processed By: | Kristiane Constanze
Created At: | 2024-01-11 10:19:15 | Start Time: | 2024-01-15 11:25:33
Edited By: |  | End Time: | 2024-01-15 13:48:10
Edited At:
Supplier: | Fay-Kihn | Customer: | Perron
Grade: | SS400 | Straightness Std: | 0
Diameter: | 14 | size: | 12 X 6000
QTY (Kg): | 2046 | Tolerance: | (+0 , -0.04)
QTY (Coil): | 1 | Reduction Rate: | 26.53
QTY (Bundle): | 7 | Shape: | Round
|  | QTY (Kg): | 500
Remarks: |  | QTY (Pcs): | 94
|  | Chamfer: | No
|  | Color: | TANPA PEWARNAAN
|  | Machine: | MC-002

## Production Report
Bundle No: | 1 | Bundle No: | 2
Coil No: | 1 | Coil No: | 1
Coil Weight: | 2046 | Coil Weight: | 2046
No. Leburan: | 07.14.H.001-005 | No. Leburan: | 07.14.H.001-005
Area: | Bahan Baku | Area: | Bahan Baku
Dies Number: | C-12.000(25)-18-TF | Dies Number: | C-12.000(25)-18-TF
Diameter Ujung: | 11.978 | Diameter Ujung: | 11.977
Diameter Tengah: | 11.985 | Diameter Tengah: | 11.986
Diameter Ekor: | 11.976 | Diameter Ekor: | 11.975
Kelurusan Aktual: | 0 | Kelurusan Aktual: | 0
Panjang Aktual: | 6020 | Panjang Aktual: | 6020
Berat FG: | 501 | Berat FG: | 501
QTY (Pcs): | 94 | QTY (Pcs): | 94
Judgement: | GOOD | Judgement: | GOOD
Visual: | OK | Visual: | OK
Created By: | Kristiane Constanze | Created By: | Kristiane Constanze
Created At: | 2024-01-15 13:02:37 | Created At: | 2024-01-15 13:14:52
Edited By: |  | Edited By:
Edited At: |  | Edited At: | 2024-01-15 13:14:52
Bundle No: | 3 | Bundle No: | 4
Coil No: | 1 | Coil No: | 1
Coil Weight: | 2046 | Coil Weight: | 2046
No. Leburan: | 07.14.H.001-005 | No. Leburan: | 07.14.H.001-005
Area: | Bahan Baku | Area: | Bahan Baku
Dies Number: | C-12.000(25)-18-TF | Dies Number: | C-12.000(25)-18-TF
Diameter Ujung: | 11.975 | Diameter Ujung: | 11.975
Diameter Tengah: | 11.979 | Diameter Tengah: | 11.985
Diameter Ekor: | 11.976 | Diameter Ekor: | 11.974
Kelurusan Aktual: | 0 | Kelurusan Aktual: | 0
Panjang Aktual: | 6020 | Panjang Aktual: | 6020
Berat FG: | 501 | Berat FG: | 416
QTY (Pcs): | 94 | QTY (Pcs): | 78
Judgement: | GOOD | Judgement: | GOOD
Visual: | OK | Visual: | OK
Created By: | Kristiane Constanze | Created By: | Kristiane Constanze
Created At: | 2024-01-15 13:30:33 | Created At: | 2024-01-15 13:45:27
Edited By: |  | Edited By:
Edited At: |  | Edited At: | 2024-01-15 13:45:27
Bundle No: | 5 | Bundle No: | 6
Coil No: | 1 | Coil No: | 1
Coil Weight: | 2046 | Coil Weight: | 2046
No. Leburan: | 07.14.H.001-005 | No. Leburan: | 07.14.H.001-005
Area: | Bahan Baku | Area: | Bahan Baku
Dies Number: | C-12.000(25)-18-TF | Dies Number: | 0
Diameter Ujung: | 11.975 | Diameter Ujung: | 0
Diameter Tengah: | 11.985 | Diameter Tengah: | 0
Diameter Ekor: | 11.976 | Diameter Ekor: | 0
Kelurusan Aktual: | 0 | Kelurusan Aktual: | 0
Panjang Aktual: | 6020 | Panjang Aktual: | 0
Berat FG: | 91 | Berat FG: | 0
QTY (Pcs): | 17 | QTY (Pcs): | 0
Judgement: | NOT GOOD | Judgement: | WASTE
Visual: | PO | Visual:
Created By: | Kristiane Constanze | Created By: | Kristiane Constanze
Created At: | 2024-01-15 13:46:52 | Created At: | 2024-01-15 13:47:08
Edited By: |  | Edited By:
Edited At: |  | Edited At: | 2024-01-15 13:47:08
Bundle No: | 7
Coil No: | 1
Coil Weight: | 2046
No. Leburan: | 07.14.H.001-005
Area: | Bahan Baku
Dies Number: | 0
Diameter Ujung: | 0
Diameter Tengah: | 0
Diameter Ekor: | 0
Kelurusan Aktual: | 0
Panjang Aktual: | 0
Berat FG: | 0
QTY (Pcs): | 0
Judgement: | WASTE
Visual:
Created By: | Kristiane Constanze
Created At: | 2024-01-15 13:47:30
Edited By:
Edited At:

## Downtime Record
No. | Start | End | Duration | Reason | Remarks
1 | 2024-01-15 11:25:33 | 2024-01-15 11:30:02 | 4 min 29 sec | management ¦ Setting Awal
2 | 2024-01-15 11:30:02 | 2024-01-15 11:30:15 | 13 sec | management ¦ System Error
3 | 2024-01-15 11:30:30 | 2024-01-15 12:30:02 | 59 min 32 sec | off ¦ Istirahat
4 | 2024-01-15 12:30:02 | 2024-01-15 12:33:07 | 3 min 5 sec | management ¦ Setting Awal
5 | 2024-01-15 12:33:27 | 2024-01-15 12:33:53 | 26 sec | management ¦ Setting Awal
6 | 2024-01-15 12:34:13 | 2024-01-15 12:34:48 | 35 sec | management ¦ Setting Awal
7 | 2024-01-15 12:35:53 | 2024-01-15 12:39:03 | 3 min 10 sec | management ¦ Setting Awal
8 | 2024-01-15 12:39:38 | 2024-01-15 12:41:08 | 1 min 30 sec | management ¦ System Error
9 | 2024-01-15 13:37:39 | 2024-01-15 13:46:45 | 9 min 6 sec | management ¦ Setting Awal
10 | 2024-01-15 13:47:05 | 2024-01-15 13:47:15 | 10 sec | management ¦ System Error