## Workorder Data
WO Number: | WO/2024/00169
Production Plan: | 1119 | Performance: | 90.66 %
Process duration: | 203 | Availability: | 96.32 %
|  | Quality: | 98.9 %
Total Production: | 1106
Good: | 1094 | OEE: | 86.37 %
Not Good: | 12
Total Downtime: | 1 Hours 38 Mins 39 Secs
Management: | 34 min 13 sec
Waste: | 4 min 26 sec
Created By: | Gertraud Ottomar | Processed By: | Kriemhilde Alina
Created At: | 2024-01-11 10:28:24 | Start Time: | 2024-01-15 16:13:35
Edited By: |  | End Time: | 2024-01-15 19:37:33
Edited At:
Supplier: | Ziemann and Sons | Customer: | Côté Charbonneau S.A.
Grade: | S45C | Straightness Std: | 0.20/400mm
Diameter: | 11 | size: | 10.15 X 3000
QTY (Kg): | 2132 | Tolerance: | (+0 , -0.04)
QTY (Coil): | 1 | Reduction Rate: | 14.86
QTY (Bundle): | 7 | Shape: | Round
|  | QTY (Kg): | 500
Remarks: |  | QTY (Pcs): | 262
|  | Chamfer: | No
|  | Color: | TANPA PEWARNAAN
|  | Machine: | MC-002

## Production Report
Bundle No: | 1 | Bundle No: | 2
Coil No: | 1 | Coil No: | 1
Coil Weight: | 2132 | Coil Weight: | 2132
No. Leburan: | E12304890XX-G2309002-1 | No. Leburan: | E12304890XX-G2309002-1
Area: | F | Area: | F
Dies Number: | C-10.160(65)-01-TF | Dies Number: | C-10.160(65)-01-TF
Diameter Ujung: | 10.097 | Diameter Ujung: | 10.097
Diameter Tengah: | 10.134 | Diameter Tengah: | 10.133
Diameter Ekor: | 10.098 | Diameter Ekor: | 10.096
Kelurusan Aktual: | 0.16/400 | Kelurusan Aktual: | 0.16/400
Panjang Aktual: | 3020 | Panjang Aktual: | 3020
Berat FG: | 500 | Berat FG: | 500
QTY (Pcs): | 262 | QTY (Pcs): | 262
Judgement: | GOOD | Judgement: | GOOD
Visual: | OK | Visual: | OK
Created By: | Kriemhilde Alina | Created By: | Kriemhilde Alina
Created At: | 2024-01-15 17:21:24 | Created At: | 2024-01-15 17:40:52
Edited By: |  | Edited By:
Edited At: |  | Edited At: | 2024-01-15 17:40:52
Bundle No: | 3 | Bundle No: | 4
Coil No: | 1 | Coil No: | 1
Coil Weight: | 2132 | Coil Weight: | 2132
No. Leburan: | E12304890XX-G2309002-1 | No. Leburan: | E12304890XX-G2309002-1
Area: | F | Area: | F
Dies Number: | C-10.160(65)-01-TF | Dies Number: | C-10.160(65)-01-TF
Diameter Ujung: | 10.094 | Diameter Ujung: | 10.094
Diameter Tengah: | 10.134 | Diameter Tengah: | 10.135
Diameter Ekor: | 10.096 | Diameter Ekor: | 10.095
Kelurusan Aktual: | 0.16/400 | Kelurusan Aktual: | 0.16/400
Panjang Aktual: | 3020 | Panjang Aktual: | 3020
Berat FG: | 500 | Berat FG: | 587
QTY (Pcs): | 262 | QTY (Pcs): | 308
Judgement: | GOOD | Judgement: | GOOD
Visual: | OK | Visual: | OK
Created By: | Kriemhilde Alina | Created By: | Kriemhilde Alina
Created At: | 2024-01-15 19:04:54 | Created At: | 2024-01-15 19:34:24
Edited By: |  | Edited By:
Edited At: |  | Edited At: | 2024-01-15 19:34:24
Bundle No: | 5 | Bundle No: | 6
Coil No: | 1 | Coil No: | 1
Coil Weight: | 2132 | Coil Weight: | 2132
No. Leburan: | E12304890XX-G2309002-1 | No. Leburan: | E12304890XX-G2309002-1
Area: | F | Area: | F
Dies Number: | C-10.160(65)-01-TF | Dies Number: | 0
Diameter Ujung: | 10.094 | Diameter Ujung: | 0
Diameter Tengah: | 10.135 | Diameter Tengah: | 0
Diameter Ekor: | 10.095 | Diameter Ekor: | 0
Kelurusan Aktual: | 0.16/400 | Kelurusan Aktual: | 0
Panjang Aktual: | 2995 | Panjang Aktual: | 0
Berat FG: | 23 | Berat FG: | 0
QTY (Pcs): | 12 | QTY (Pcs): | 0
Judgement: | NOT GOOD | Judgement: | WASTE
Visual: | IL | Visual:
Created By: | Kriemhilde Alina | Created By: | Kriemhilde Alina
Created At: | 2024-01-15 19:36:48 | Created At: | 2024-01-15 19:37:06
Edited By: |  | Edited By:
Edited At: |  | Edited At: | 2024-01-15 19:37:06
Bundle No: | 7
Coil No: | 1
Coil Weight: | 2132
No. Leburan: | E12304890XX-G2309002-1
Area: | F
Dies Number: | 0
Diameter Ujung: | 0
Diameter Tengah: | 0
Diameter Ekor: | 0
Kelurusan Aktual: | 0
Panjang Aktual: | 0
Berat FG: | 0
QTY (Pcs): | 0
Judgement: | WASTE
Visual:
Created By: | Kriemhilde Alina
Created At: | 2024-01-15 19:37:26
Edited By:
Edited At:

## Downtime Record
No. | Start | End | Duration | Reason | Remarks
1 | 2024-01-15 16:13:35 | 2024-01-15 16:33:13 | 19 min 38 sec | management ¦ Setting Awal
2 | 2024-01-15 16:33:33 | 2024-01-15 16:34:23 | 50 sec | management ¦ Setting Awal
3 | 2024-01-15 16:34:43 | 2024-01-15 16:34:58 | 15 sec | management ¦ Setting Awal
4 | 2024-01-15 16:35:23 | 2024-01-15 16:35:38 | 15 sec | management ¦ Setting Awal
5 | 2024-01-15 16:36:08 | 2024-01-15 16:36:53 | 45 sec | management ¦ Setting Awal
6 | 2024-01-15 16:37:03 | 2024-01-15 16:45:34 | 8 min 31 sec | management ¦ Setting Awal
7 | 2024-01-15 16:45:54 | 2024-01-15 16:47:19 | 1 min 25 sec | management ¦ Setting Awal
8 | 2024-01-15 16:47:29 | 2024-01-15 16:48:35 | 1 min 6 sec | management ¦ Setting Awal
9 | 2024-01-15 16:48:44 | 2024-01-15 16:53:10 | 4 min 26 sec | waste ¦ Trouble Cutting ¦ Cutting Tidak Motong
10 | 2024-01-15 16:53:25 | 2024-01-15 16:53:40 | 15 sec | management ¦ System Error
11 | 2024-01-15 16:53:55 | 2024-01-15 16:54:10 | 15 sec | management ¦ System Error
12 | 2024-01-15 16:57:15 | 2024-01-15 16:58:11 | 56 sec | management ¦ System Error
13 | 2024-01-15 18:00:02 | 2024-01-15 19:00:02 | 60 min 0 sec | off ¦ Istirahat
14 | 2024-01-15 19:00:02 | 2024-01-15 19:00:04 | 2 sec | management ¦ System Error