## Workorder Data
WO Number: | WO/2024/00172
Production Plan: | 5336 | Performance: | 94.37 %
Process duration: | 959 | Availability: | 94.81 %
|  | Quality: | 99.53 %
Total Production: | 5308
Good: | 5283 | OEE: | 89.04 %
Not Good: | 25
Total Downtime: | 9 Hours 54 Mins 30 Secs
Management: | 1 Hours 33 Mins 59 Secs
Waste: | 20 min 32 sec
Created By: | Gertraud Ottomar | Processed By: | Kriemhilde Alina
Created At: | 2024-01-11 10:45:55 | Start Time: | 2024-01-16 21:18:47
Edited By: | Gertraud Ottomar | End Time: | 2024-01-17 13:18:02
Edited At: | 2024-01-17 13:18:00
Supplier: | Kris-Marvin | Customer: | Giguère
Grade: | SUP12V | Straightness Std: | 2/1000mm
Diameter: | 12 | size: | 10.8 X 2230
QTY (Kg): | 8557 | Tolerance: | (+0.06 , -0.06)
QTY (Coil): | 4 | Reduction Rate: | 19
QTY (Bundle): | 12 | Shape: | Round
|  | QTY (Kg): | 1000
Remarks: | (*Note toleransi panjang +/- 12mm , *Qty per bundle 800-1100 Kg ) | QTY (Pcs): | 624
|  | Chamfer: | No
|  | Color: | TANPA PEWARNAAN
|  | Machine: | MC-002

## Production Report
Bundle No: | 1 | Bundle No: | 2
Coil No: | 4 | Coil No: | 4
Coil Weight: | 1889 | Coil Weight: | 1889
No. Leburan: | 1ZY80-CB326-1-002 | No. Leburan: | 1ZY80-CB326-1-002
Area: | F | Area: | F
Dies Number: | C-10.800(70)-01-TC | Dies Number: | C-10.800(70)-01-TC
Diameter Ujung: | 10.774 | Diameter Ujung: | 10.774
Diameter Tengah: | 10.825 | Diameter Tengah: | 10.825
Diameter Ekor: | 10.775 | Diameter Ekor: | 10.775
Kelurusan Aktual: | 0.900/1000 | Kelurusan Aktual: | 0.900/1000
Panjang Aktual: | 2230 | Panjang Aktual: | 2235
Berat FG: | 1000 | Berat FG: | 1000
QTY (Pcs): | 624 | QTY (Pcs): | 624
Judgement: | GOOD | Judgement: | GOOD
Visual: | OK | Visual: | OK
Created By: | Kriemhilde Alina | Created By: | Kriemhilde Alina
Created At: | 2024-01-16 22:28:40 | Created At: | 2024-01-16 23:29:04
Edited By: |  | Edited By:
Edited At: |  | Edited At: | 2024-01-16 23:29:04
Bundle No: | 3 | Bundle No: | 4
Coil No: | 1 | Coil No: | 1
Coil Weight: | 2227 | Coil Weight: | 2227
No. Leburan: | 1ZY77-CA410-1-007 | No. Leburan: | 1ZY77-CA410-1-007
Area: | F | Area: | F
Dies Number: | C-10.800(70)-01-TC | Dies Number: | C-10.800(70)-01-TC
Diameter Ujung: | 10.774 | Diameter Ujung: | 10.765
Diameter Tengah: | 10.83 | Diameter Tengah: | 10.825
Diameter Ekor: | 10.775 | Diameter Ekor: | 10.766
Kelurusan Aktual: | 0.900/1000 | Kelurusan Aktual: | 0.900/1000
Panjang Aktual: | 2230 | Panjang Aktual: | 2230
Berat FG: | 1000 | Berat FG: | 1000
QTY (Pcs): | 624 | QTY (Pcs): | 624
Judgement: | GOOD | Judgement: | GOOD
Visual: | OK | Visual: | OK
Created By: | Kristiane Constanze | Created By: | Kristiane Constanze
Created At: | 2024-01-17 07:33:23 | Created At: | 2024-01-17 08:24:11
Edited By: |  | Edited By:
Edited At: |  | Edited At: | 2024-01-17 08:24:11
Bundle No: | 5 | Bundle No: | 6
Coil No: | 3 | Coil No: | 3
Coil Weight: | 2202 | Coil Weight: | 2202
No. Leburan: | 1ZY77-CA410-1-009 | No. Leburan: | 1ZY77-CA410-1-009
Area: | F | Area: | F
Dies Number: | C-10.800(70)-01-TC | Dies Number: | C-10.800(70)-01-TC
Diameter Ujung: | 10.772 | Diameter Ujung: | 10.772
Diameter Tengah: | 10.83 | Diameter Tengah: | 10.828
Diameter Ekor: | 10.77 | Diameter Ekor: | 10.774
Kelurusan Aktual: | 0.800/1000 | Kelurusan Aktual: | 0.800/1000
Panjang Aktual: | 2230 | Panjang Aktual: | 2230
Berat FG: | 825 | Berat FG: | 825
QTY (Pcs): | 514 | QTY (Pcs): | 514
Judgement: | GOOD | Judgement: | GOOD
Visual: | OK | Visual: | OK
Created By: | Kristiane Constanze | Created By: | Kristiane Constanze
Created At: | 2024-01-17 09:01:37 | Created At: | 2024-01-17 09:39:45
Edited By: |  | Edited By:
Edited At: |  | Edited At: | 2024-01-17 09:39:45
Bundle No: | 7 | Bundle No: | 8
Coil No: | 2 | Coil No: | 2
Coil Weight: | 2239 | Coil Weight: | 2239
No. Leburan: | 1ZY77-CA410-1-006 | No. Leburan: | 1ZY77-CA410-1-006
Area: | F | Area: | F
Dies Number: | C-10.800(70)-01-TC | Dies Number: | C-10.800(70)-01-TC
Diameter Ujung: | 10.773 | Diameter Ujung: | 10.775
Diameter Tengah: | 10.827 | Diameter Tengah: | 10.832
Diameter Ekor: | 10.772 | Diameter Ekor: | 10.778
Kelurusan Aktual: | 0.800/1000 | Kelurusan Aktual: | 0.800/1000
Panjang Aktual: | 2230 | Panjang Aktual: | 2230
Berat FG: | 825 | Berat FG: | 980
QTY (Pcs): | 514 | QTY (Pcs): | 611
Judgement: | GOOD | Judgement: | GOOD
Visual: | OK | Visual: | OK
Created By: | Kristiane Constanze | Created By: | Kristiane Constanze
Created At: | 2024-01-17 10:18:45 | Created At: | 2024-01-17 11:19:56
Edited By: |  | Edited By:
Edited At: |  | Edited At: | 2024-01-17 11:19:56
Bundle No: | 9 | Bundle No: | 10
Coil No: | 2 | Coil No: | 2
Coil Weight: | 2239 | Coil Weight: | 2239
No. Leburan: | 1ZY77-CA410-1-006 | No. Leburan: | 1ZY77-CA410-1-006
Area: | F | Area: | F
Dies Number: | C-10.800(70)-01-TC | Dies Number: | C-10.800(70)-01-TC
Diameter Ujung: | 10.762 | Diameter Ujung: | 10.765
Diameter Tengah: | 10.815 | Diameter Tengah: | 10.815
Diameter Ekor: | 10.76 | Diameter Ekor: | 10.767
Kelurusan Aktual: | 0.900/1000 | Kelurusan Aktual: | 0.900/1000
Panjang Aktual: | 2230 | Panjang Aktual: | 2215
Berat FG: | 1017 | Berat FG: | 40
QTY (Pcs): | 634 | QTY (Pcs): | 25
Judgement: | GOOD | Judgement: | NOT GOOD
Visual: | OK | Visual: | IL
Created By: | Kristiane Constanze | Created By: | Kristiane Constanze
Created At: | 2024-01-17 13:14:16 | Created At: | 2024-01-17 13:16:37
Edited By: |  | Edited By:
Edited At: |  | Edited At: | 2024-01-17 13:16:37
Bundle No: | 11 | Bundle No: | 12
Coil No: | 2 | Coil No: | 2
Coil Weight: | 2239 | Coil Weight: | 2239
No. Leburan: | 1ZY77-CA410-1-006 | No. Leburan: | 1ZY77-CA410-1-006
Area: | F | Area: | F
Dies Number: | 0 | Dies Number: | 0
Diameter Ujung: | 0 | Diameter Ujung: | 0
Diameter Tengah: | 0 | Diameter Tengah: | 0
Diameter Ekor: | 0 | Diameter Ekor: | 0
Kelurusan Aktual: | 0 | Kelurusan Aktual: | 0
Panjang Aktual: | 0 | Panjang Aktual: | 0
Berat FG: | 0 | Berat FG: | 0
QTY (Pcs): | 0 | QTY (Pcs): | 0
Judgement: | WASTE | Judgement: | WASTE
Visual: |  | Visual:
Created By: | Kristiane Constanze | Created By: | Kristiane Constanze
Created At: | 2024-01-17 13:16:58 | Created At: | 2024-01-17 13:17:13
Edited By: |  | Edited By:
Edited At: |  | Edited At: | 2024-01-17 13:17:13

## Downtime Record
No. | Start | End | Duration | Reason | Remarks
1 | 2024-01-16 21:18:47 | 2024-01-16 21:33:11 | 14 min 24 sec | management ¦ Setting Awal
2 | 2024-01-16 21:33:26 | 2024-01-16 21:33:46 | 20 sec | management ¦ Setting Awal
3 | 2024-01-16 21:34:06 | 2024-01-16 21:34:41 | 35 sec | management ¦ Setting Awal
4 | 2024-01-16 21:35:26 | 2024-01-16 21:35:46 | 20 sec | management ¦ Setting Awal
5 | 2024-01-16 21:36:26 | 2024-01-16 21:36:41 | 15 sec | management ¦ Setting Awal
6 | 2024-01-16 21:36:51 | 2024-01-16 21:37:36 | 45 sec | management ¦ Setting Awal
7 | 2024-01-16 21:37:51 | 2024-01-16 21:46:47 | 8 min 56 sec | management ¦ Setting Awal
8 | 2024-01-16 21:47:22 | 2024-01-16 21:48:27 | 1 min 5 sec | management ¦ Setting Awal
9 | 2024-01-16 23:01:00 | 2024-01-16 23:01:50 | 50 sec | management ¦ Setting Pergantian Coil/Material (Cutting Awal/akhir Coil)
10 | 2024-01-16 23:02:05 | 2024-01-16 23:02:15 | 10 sec | management ¦ Setting Pergantian Coil/Material (Cutting Awal/akhir Coil)
11 | 2024-01-16 23:02:35 | 2024-01-16 23:20:22 | 17 min 47 sec | management ¦ Pointing / Roll / Bubut/Sambung Coil
12 | 2024-01-16 23:21:12 | 2024-01-16 23:21:17 | 5 sec | management ¦ System Error
13 | 2024-01-16 23:22:07 | 2024-01-16 23:22:12 | 5 sec | management ¦ System Error
14 | 2024-01-16 23:50:20 | 2024-01-17 00:00:02 | 9 min 42 sec | management ¦ Bersih-bersih Area
15 | 2024-01-17 00:00:02 | 2024-01-17 07:00:01 | 419 min 59 sec | off ¦ Off Production
16 | 2024-01-17 07:00:01 | 2024-01-17 07:05:50 | 5 min 49 sec | management ¦ Briefing | Breafing senam 2 menit cek mesin 1 menit cek shotblast 2 menit
17 | 2024-01-17 07:06:00 | 2024-01-17 07:10:00 | 4 min 0 sec | management ¦ Check shot blast
18 | 2024-01-17 07:10:10 | 2024-01-17 07:10:45 | 35 sec | management ¦ System Error
19 | 2024-01-17 08:10:56 | 2024-01-17 08:11:57 | 1 min 1 sec | management ¦ System Error
20 | 2024-01-17 08:12:11 | 2024-01-17 08:12:37 | 26 sec | management ¦ System Error
21 | 2024-01-17 08:12:57 | 2024-01-17 08:22:48 | 9 min 51 sec | management ¦ Pointing / Roll / Bubut/Sambung Coil
22 | 2024-01-17 08:23:08 | 2024-01-17 08:23:18 | 10 sec | management ¦ System Error
23 | 2024-01-17 09:51:01 | 2024-01-17 09:51:21 | 20 sec | management ¦ System Error
24 | 2024-01-17 09:51:56 | 2024-01-17 09:52:41 | 45 sec | management ¦ System Error
25 | 2024-01-17 09:52:56 | 2024-01-17 09:53:11 | 15 sec | management ¦ System Error
26 | 2024-01-17 09:53:31 | 2024-01-17 10:04:38 | 11 min 7 sec | management ¦ Pointing / Roll / Bubut/Sambung Coil
27 | 2024-01-17 10:04:58 | 2024-01-17 10:05:08 | 10 sec | management ¦ System Error
28 | 2024-01-17 10:06:23 | 2024-01-17 10:06:28 | 5 sec | management ¦ System Error
29 | 2024-01-17 10:37:11 | 2024-01-17 10:57:43 | 20 min 32 sec | waste ¦ Trouble Cutting ¦ Cutting/Impact Shear Rusak
30 | 2024-01-17 11:30:02 | 2024-01-17 12:30:02 | 60 min 0 sec | off ¦ Istirahat
31 | 2024-01-17 12:30:02 | 2024-01-17 12:32:38 | 2 min 36 sec | management ¦ System Error
32 | 2024-01-17 12:59:16 | 2024-01-17 12:59:41 | 25 sec | management ¦ System Error
33 | 2024-01-17 13:00:16 | 2024-01-17 13:01:01 | 45 sec | management ¦ System Error
34 | 2024-01-17 13:01:16 | 2024-01-17 13:01:36 | 20 sec | management ¦ System Error