## Workorder Data
WO Number: | WO/2024/00173
Production Plan: | 3531 | Performance: | 91.58 %
Process duration: | 1260 | Availability: | 96.55 %
|  | Quality: | 99.63 %
Total Production: | 3508
Good: | 3495 | OEE: | 88.09 %
Not Good: | 13
Total Downtime: | 16 Hours 48 Mins 0 Secs
Management: | 1 Hours 38 Mins 54 Secs
Waste: | 9 min 6 sec
Created By: | Gertraud Ottomar | Processed By: | Kristiane Constanze
Created At: | 2024-01-11 10:55:42 | Start Time: | 2024-01-17 13:18:14
Edited By: | Gertraud Ottomar | End Time: | 2024-01-18 10:18:26
Edited At: | 2024-01-18 10:18:05
Supplier: | Kris-Marvin | Customer: | Giguère
Grade: | SUP12V | Straightness Std: | 2/1000mm
Diameter: | 14 | size: | 12.4 X 2245
QTY (Kg): | 7515 | Tolerance: | (+0.06 , -0.06)
QTY (Coil): | 4 | Reduction Rate: | 21.55
QTY (Bundle): | 11 | Shape: | Round
|  | QTY (Kg): | 1000
Remarks: | (*Note toleransi panjang +/- 12mm , *Qty per bundle 800-1100 Kg) | QTY (Pcs): | 470
|  | Chamfer: | No
|  | Color: | TANPA PEWARNAAN
|  | Machine: | MC-002

## Production Report
Bundle No: | 1 | Bundle No: | 2
Coil No: | 1 | Coil No: | 1
Coil Weight: | 1877 | Coil Weight: | 1877
No. Leburan: | 1ZY80-CB142-1-005 | No. Leburan: | 1ZY80-CB142-1-005
Area: | F | Area: | F
Dies Number: | C-12.400(070)-02-TC | Dies Number: | C-12.400(070)-02-TC
Diameter Ujung: | 12.374 | Diameter Ujung: | 12.378
Diameter Tengah: | 12.432 | Diameter Tengah: | 12.437
Diameter Ekor: | 12.372 | Diameter Ekor: | 12.38
Kelurusan Aktual: | 0.800/1000 | Kelurusan Aktual: | 0.800/1000
Panjang Aktual: | 2245 | Panjang Aktual: | 2245
Berat FG: | 1000 | Berat FG: | 1000
QTY (Pcs): | 470 | QTY (Pcs): | 470
Judgement: | GOOD | Judgement: | GOOD
Visual: | OK | Visual: | OK
Created By: | Kristiane Constanze | Created By: | Kristiane Constanze
Created At: | 2024-01-17 14:29:41 | Created At: | 2024-01-17 15:17:50
Edited By: |  | Edited By:
Edited At: |  | Edited At: | 2024-01-17 15:17:50
Bundle No: | 3 | Bundle No: | 4
Coil No: | 4 | Coil No: | 4
Coil Weight: | 1873 | Coil Weight: | 1873
No. Leburan: | 1ZY80-CB142-1-003 | No. Leburan: | 1ZY80-CB142-1-003
Area: | F | Area: | F
Dies Number: | C-12.400(070)-02-TC | Dies Number: | C-12.400(070)-02-TC
Diameter Ujung: | 12.379 | Diameter Ujung: | 12.378
Diameter Tengah: | 12.437 | Diameter Tengah: | 12.43
Diameter Ekor: | 12.379 | Diameter Ekor: | 12.379
Kelurusan Aktual: | 0.800/1000 | Kelurusan Aktual: | 0.800/1000
Panjang Aktual: | 2245 | Panjang Aktual: | 2245
Berat FG: | 1000 | Berat FG: | 825
QTY (Pcs): | 470 | QTY (Pcs): | 388
Judgement: | GOOD | Judgement: | GOOD
Visual: | OK | Visual: | OK
Created By: | Kristiane Constanze | Created By: | Kristiane Constanze
Created At: | 2024-01-17 15:47:00 | Created At: | 2024-01-18 07:55:31
Edited By: |  | Edited By:
Edited At: |  | Edited At: | 2024-01-18 07:55:31
Bundle No: | 5 | Bundle No: | 6
Coil No: | 3 | Coil No: | 3
Coil Weight: | 1881 | Coil Weight: | 1881
No. Leburan: | 1ZY80-CB142-1-001 | No. Leburan: | 1ZY80-CB142-1-001
Area: | F | Area: | F
Dies Number: | C-12.400(070)-02-TC | Dies Number: | C-12.400(070)-02-TC
Diameter Ujung: | 12.379 | Diameter Ujung: | 12.379
Diameter Tengah: | 12.428 | Diameter Tengah: | 12.43
Diameter Ekor: | 12.377 | Diameter Ekor: | 12.38
Kelurusan Aktual: | 0.800/1000 | Kelurusan Aktual: | 0.800/1000
Panjang Aktual: | 2245 | Panjang Aktual: | 2245
Berat FG: | 865 | Berat FG: | 900
QTY (Pcs): | 406 | QTY (Pcs): | 422
Judgement: | GOOD | Judgement: | GOOD
Visual: | OK | Visual: | OK
Created By: | Kristiane Constanze | Created By: | Kristiane Constanze
Created At: | 2024-01-18 08:29:48 | Created At: | 2024-01-18 09:13:36
Edited By: |  | Edited By:
Edited At: |  | Edited At: | 2024-01-18 09:13:36
Bundle No: | 7 | Bundle No: | 8
Coil No: | 2 | Coil No: | 2
Coil Weight: | 1884 | Coil Weight: | 1884
No. Leburan: | 1ZY80-CB142-1-004 | No. Leburan: | 1ZY80-CB142-1-004
Area: | F | Area: | F
Dies Number: | C-12.400(070)-02-TC | Dies Number: | C-12.400(070)-02-TC
Diameter Ujung: | 12.378 | Diameter Ujung: | 12.374
Diameter Tengah: | 12.43 | Diameter Tengah: | 12.425
Diameter Ekor: | 12.377 | Diameter Ekor: | 12.372
Kelurusan Aktual: | 0.800/1000 | Kelurusan Aktual: | 0.800/1000
Panjang Aktual: | 2245 | Panjang Aktual: | 2247
Berat FG: | 900 | Berat FG: | 952
QTY (Pcs): | 422 | QTY (Pcs): | 447
Judgement: | GOOD | Judgement: | GOOD
Visual: | OK | Visual: | OK
Created By: | Kristiane Constanze | Created By: | Kristiane Constanze
Created At: | 2024-01-18 09:40:30 | Created At: | 2024-01-18 10:14:28
Edited By: |  | Edited By:
Edited At: |  | Edited At: | 2024-01-18 10:14:28
Bundle No: | 9 | Bundle No: | 10
Coil No: | 2 | Coil No: | 2
Coil Weight: | 1884 | Coil Weight: | 1884
No. Leburan: | 1ZY80-CB142-1-004 | No. Leburan: | 1ZY80-CB142-1-004
Area: | F | Area: | F
Dies Number: | C-12.400(070)-02-TC | Dies Number: | 0
Diameter Ujung: | 12.364 | Diameter Ujung: | 0
Diameter Tengah: | 12.427 | Diameter Tengah: | 0
Diameter Ekor: | 12.362 | Diameter Ekor: | 0
Kelurusan Aktual: | 0.800/1000 | Kelurusan Aktual: | 0
Panjang Aktual: | 2247 | Panjang Aktual: | 0
Berat FG: | 27 | Berat FG: | 0
QTY (Pcs): | 13 | QTY (Pcs): | 0
Judgement: | NOT GOOD | Judgement: | WASTE
Visual: | IL | Visual:
Created By: | Kristiane Constanze | Created By: | Kristiane Constanze
Created At: | 2024-01-18 10:16:34 | Created At: | 2024-01-18 10:17:03
Edited By: |  | Edited By:
Edited At: |  | Edited At: | 2024-01-18 10:17:03
Bundle No: | 11
Coil No: | 2
Coil Weight: | 1884
No. Leburan: | 1ZY80-CB142-1-004
Area: | F
Dies Number: | 0
Diameter Ujung: | 0
Diameter Tengah: | 0
Diameter Ekor: | 0
Kelurusan Aktual: | 0
Panjang Aktual: | 0
Berat FG: | 0
QTY (Pcs): | 0
Judgement: | WASTE
Visual:
Created By: | Kristiane Constanze
Created At: | 2024-01-18 10:17:22
Edited By:
Edited At:

## Downtime Record
No. | Start | End | Duration | Reason | Remarks
1 | 2024-01-17 13:18:14 | 2024-01-17 13:33:09 | 14 min 55 sec | management ¦ Setting Awal
2 | 2024-01-17 13:33:24 | 2024-01-17 13:34:10 | 46 sec | management ¦ Setting Awal
3 | 2024-01-17 13:34:24 | 2024-01-17 13:34:50 | 26 sec | management ¦ Setting Awal
4 | 2024-01-17 13:35:04 | 2024-01-17 13:35:15 | 11 sec | management ¦ Setting Awal
5 | 2024-01-17 13:35:35 | 2024-01-17 13:36:15 | 40 sec | management ¦ Setting Awal
6 | 2024-01-17 13:36:50 | 2024-01-17 13:39:30 | 2 min 40 sec | management ¦ Setting Awal
7 | 2024-01-17 13:39:40 | 2024-01-17 13:49:41 | 10 min 1 sec | management ¦ Setting Awal
8 | 2024-01-17 13:50:06 | 2024-01-17 13:51:31 | 1 min 25 sec | management ¦ System Error
9 | 2024-01-17 13:51:36 | 2024-01-17 13:51:41 | 5 sec | management ¦ System Error
10 | 2024-01-17 13:51:51 | 2024-01-17 13:51:57 | 6 sec | management ¦ System Error
11 | 2024-01-17 13:52:31 | 2024-01-17 13:54:17 | 1 min 46 sec | management ¦ System Error
12 | 2024-01-17 14:26:55 | 2024-01-17 14:28:10 | 1 min 15 sec | management ¦ System Error
13 | 2024-01-17 14:51:17 | 2024-01-17 14:52:03 | 46 sec | management ¦ System Error
14 | 2024-01-17 14:52:38 | 2024-01-17 14:53:28 | 50 sec | management ¦ System Error
15 | 2024-01-17 14:53:43 | 2024-01-17 14:54:03 | 20 sec | management ¦ System Error
16 | 2024-01-17 14:54:18 | 2024-01-17 15:04:04 | 9 min 46 sec | management ¦ Pointing / Roll / Bubut/Sambung Coil
17 | 2024-01-17 15:04:24 | 2024-01-17 15:04:54 | 30 sec | management ¦ System Error
18 | 2024-01-17 15:05:09 | 2024-01-17 15:05:14 | 5 sec | management ¦ System Error
19 | 2024-01-17 15:05:19 | 2024-01-17 15:05:24 | 5 sec | management ¦ System Error
20 | 2024-01-17 15:05:34 | 2024-01-17 15:05:39 | 5 sec | management ¦ System Error
21 | 2024-01-17 15:06:24 | 2024-01-17 15:06:50 | 26 sec | management ¦ System Error
22 | 2024-01-17 15:50:33 | 2024-01-17 16:00:01 | 9 min 28 sec | management ¦ Bersih-bersih Area
23 | 2024-01-17 16:00:01 | 2024-01-17 18:00:01 | 120 min 0 sec | off ¦ Off Production
24 | 2024-01-17 18:00:02 | 2024-01-17 19:00:02 | 60 min 0 sec | off ¦ Off Production
25 | 2024-01-17 19:00:02 | 2024-01-18 00:00:02 | 300 min 0 sec | off ¦ Off Production
26 | 2024-01-18 00:00:02 | 2024-01-18 07:00:02 | 420 min 0 sec | off ¦ Off Production
27 | 2024-01-18 07:00:02 | 2024-01-18 07:05:18 | 5 min 16 sec | management ¦ Briefing | senam 2 menit cek mesin 3 menit
28 | 2024-01-18 07:05:28 | 2024-01-18 07:06:43 | 1 min 15 sec | management ¦ System Error
29 | 2024-01-18 07:06:48 | 2024-01-18 07:10:23 | 3 min 35 sec | management ¦ Check shot blast
30 | 2024-01-18 07:20:04 | 2024-01-18 07:20:49 | 45 sec | management ¦ System Error
31 | 2024-01-18 07:24:09 | 2024-01-18 07:24:25 | 16 sec | management ¦ System Error
32 | 2024-01-18 07:25:00 | 2024-01-18 07:26:30 | 1 min 30 sec | management ¦ System Error
33 | 2024-01-18 07:26:45 | 2024-01-18 07:27:05 | 20 sec | management ¦ System Error
34 | 2024-01-18 07:27:25 | 2024-01-18 07:37:36 | 10 min 11 sec | management ¦ Pointing / Roll / Bubut/Sambung Coil
35 | 2024-01-18 07:37:56 | 2024-01-18 07:38:06 | 10 sec | management ¦ System Error
36 | 2024-01-18 07:38:21 | 2024-01-18 07:38:26 | 5 sec | management ¦ System Error
37 | 2024-01-18 07:38:31 | 2024-01-18 07:38:46 | 15 sec | management ¦ System Error
38 | 2024-01-18 07:39:36 | 2024-01-18 07:40:18 | 42 sec | management ¦ System Error
39 | 2024-01-18 08:16:20 | 2024-01-18 08:25:26 | 9 min 6 sec | waste ¦ Trouble Cutting ¦ Cutting Tidak Motong
40 | 2024-01-18 08:25:36 | 2024-01-18 08:26:36 | 1 min 0 sec | management ¦ System Error
41 | 2024-01-18 08:47:18 | 2024-01-18 08:47:38 | 20 sec | management ¦ System Error
42 | 2024-01-18 08:48:13 | 2024-01-18 08:48:58 | 45 sec | management ¦ System Error
43 | 2024-01-18 08:49:13 | 2024-01-18 08:49:39 | 26 sec | management ¦ System Error
44 | 2024-01-18 08:49:59 | 2024-01-18 09:02:10 | 12 min 11 sec | management ¦ Pointing / Roll / Bubut/Sambung Coil
45 | 2024-01-18 09:02:25 | 2024-01-18 09:02:40 | 15 sec | management ¦ System Error
46 | 2024-01-18 09:03:10 | 2024-01-18 09:03:35 | 25 sec | management ¦ System Error
47 | 2024-01-18 09:04:30 | 2024-01-18 09:05:25 | 55 sec | management ¦ System Error
48 | 2024-01-18 10:01:51 | 2024-01-18 10:02:16 | 25 sec | management ¦ System Error
49 | 2024-01-18 10:02:51 | 2024-01-18 10:03:36 | 45 sec | management ¦ System Error
50 | 2024-01-18 10:03:51 | 2024-01-18 10:04:21 | 30 sec | management ¦ System Error