## Workorder Data
WO Number: | WO/2024/00177
Production Plan: | 5385 | Performance: | 110.81 %
Process duration: | 411 | Availability: | 87.47 %
|  | Quality: | 97.89 %
Total Production: | 5317
Good: | 5207 | OEE: | 94.88 %
Not Good: | 110
Total Downtime: | 2 Hours 54 Mins 30 Secs
Management: | 1 Hours 19 Mins 43 Secs
Waste: | 34 min 47 sec
Created By: | Gertraud Ottomar | Processed By: | Alois Kasimir
Created At: | 2024-01-11 17:10:01 | Start Time: | 2024-01-15 08:37:10
Edited By: | Gertraud Ottomar | End Time: | 2024-01-15 15:28:11
Edited At: | 2024-01-15 15:25:14
Supplier: | Fay-Kihn | Customer: | Cloutier S.A.R.L.
Grade: | SS400 | Straightness Std: | 0
Diameter: | 12 | size: | 9.95 X 3210
QTY (Kg): | 10551 | Tolerance: | (+0 , -0.03)
QTY (Coil): | 5 | Reduction Rate: | 31.25
QTY (Bundle): | 24 | Shape: | Round
|  | QTY (Kg): | 500
Remarks: | (MR KURANG 4 TON) | QTY (Pcs): | 255
|  | Chamfer: | No
|  | Color: | TANPA PEWARNAAN
|  | Machine: | MC-003

## Production Report
Bundle No: | 1 | Bundle No: | 2
Coil No: | 1 | Coil No: | 1
Coil Weight: | 2113 | Coil Weight: | 2113
No. Leburan: | 12.12.H.552-133 | No. Leburan: | 12.12.H.552-133
Area: | Bahan Baku | Area: | Bahan Baku
Dies Number: | C-09.950(-10)-15-TF | Dies Number: | C-09.950(-10)-15-TF
Diameter Ujung: | 9.923 | Diameter Ujung: | 9.924
Diameter Tengah: | 9.928 | Diameter Tengah: | 9.927
Diameter Ekor: | 9.921 | Diameter Ekor: | 9.923
Kelurusan Aktual: | 0 | Kelurusan Aktual: | 0
Panjang Aktual: | 3230 | Panjang Aktual: | 3230
Berat FG: | 500 | Berat FG: | 500
QTY (Pcs): | 255 | QTY (Pcs): | 255
Judgement: | GOOD | Judgement: | GOOD
Visual: | OK | Visual: | OK
Created By: | Alois Kasimir | Created By: | Alois Kasimir
Created At: | 2024-01-15 09:00:55 | Created At: | 2024-01-15 09:17:09
Edited By: |  | Edited By:
Edited At: |  | Edited At: | 2024-01-15 09:17:09
Bundle No: | 3 | Bundle No: | 4
Coil No: | 1 | Coil No: | 1
Coil Weight: | 2113 | Coil Weight: | 2113
No. Leburan: | 12.12.H.552-133 | No. Leburan: | 12.12.H.552-133
Area: | Bahan Baku | Area: | Bahan Baku
Dies Number: | C-09.950(-10)-15-TF | Dies Number: | C-09.950(-10)-15-TF
Diameter Ujung: | 9.923 | Diameter Ujung: | 9.923
Diameter Tengah: | 9.928 | Diameter Tengah: | 9.945
Diameter Ekor: | 9.922 | Diameter Ekor: | 9.942
Kelurusan Aktual: | 0 | Kelurusan Aktual: | 0
Panjang Aktual: | 3230 | Panjang Aktual: | 3230
Berat FG: | 500 | Berat FG: | 500
QTY (Pcs): | 255 | QTY (Pcs): | 255
Judgement: | GOOD | Judgement: | GOOD
Visual: | OK | Visual: | OK
Created By: | Alois Kasimir | Created By: | Alois Kasimir
Created At: | 2024-01-15 09:33:02 | Created At: | 2024-01-15 10:14:25
Edited By: |  | Edited By:
Edited At: |  | Edited At: | 2024-01-15 10:14:25
Bundle No: | 5 | Bundle No: | 6
Coil No: | 5 | Coil No: | 5
Coil Weight: | 2125 | Coil Weight: | 2125
No. Leburan: | 12.12.H.309-095 | No. Leburan: | 12.12.H.309-095
Area: | Bahan Baku | Area: | Bahan Baku
Dies Number: | C-09.950(-10)-15-TF | Dies Number: | C-09.950(-10)-15-TF
Diameter Ujung: | 9.922 | Diameter Ujung: | 9.924
Diameter Tengah: | 9.928 | Diameter Tengah: | 9.929
Diameter Ekor: | 9.923 | Diameter Ekor: | 9.923
Kelurusan Aktual: | 0 | Kelurusan Aktual: | 0
Panjang Aktual: | 3230 | Panjang Aktual: | 3230
Berat FG: | 500 | Berat FG: | 500
QTY (Pcs): | 255 | QTY (Pcs): | 255
Judgement: | GOOD | Judgement: | GOOD
Visual: | OK | Visual: | OK
Created By: | Alois Kasimir | Created By: | Alois Kasimir
Created At: | 2024-01-15 10:39:05 | Created At: | 2024-01-15 10:50:57
Edited By: | Alois Kasimir | Edited By:
Edited At: | 2024-01-15 10:51:35 | Edited At: | 2024-01-15 10:50:57
Bundle No: | 7 | Bundle No: | 8
Coil No: | 5 | Coil No: | 5
Coil Weight: | 2125 | Coil Weight: | 2125
No. Leburan: | 12.12.H.309-095 | No. Leburan: | 12.12.H.309-095
Area: | Bahan Baku | Area: | Bahan Baku
Dies Number: | C-09.950(-10)-15-TF | Dies Number: | C-09.950(-10)-15-TF
Diameter Ujung: | 9.942 | Diameter Ujung: | 9.922
Diameter Tengah: | 9.945 | Diameter Tengah: | 9.928
Diameter Ekor: | 9.942 | Diameter Ekor: | 9.923
Kelurusan Aktual: | 0 | Kelurusan Aktual: | 0
Panjang Aktual: | 3230 | Panjang Aktual: | 3230
Berat FG: | 500 | Berat FG: | 500
QTY (Pcs): | 255 | QTY (Pcs): | 255
Judgement: | GOOD | Judgement: | GOOD
Visual: | OK | Visual: | OK
Created By: | Alois Kasimir | Created By: | Alois Kasimir
Created At: | 2024-01-15 10:56:52 | Created At: | 2024-01-15 11:18:34
Edited By: |  | Edited By:
Edited At: |  | Edited At: | 2024-01-15 11:18:34
Bundle No: | 9 | Bundle No: | 10
Coil No: | 4 | Coil No: | 4
Coil Weight: | 2105 | Coil Weight: | 2105
No. Leburan: | 12.12.H.057-129 | No. Leburan: | 12.12.H.057-129
Area: | Bahan Baku | Area: | Bahan Baku
Dies Number: | C-09.950(-10)-15-TF | Dies Number: | C-09.950(-10)-15-TF
Diameter Ujung: | 9.923 | Diameter Ujung: | 9.924
Diameter Tengah: | 9.928 | Diameter Tengah: | 9.929
Diameter Ekor: | 9.921 | Diameter Ekor: | 9.922
Kelurusan Aktual: | 0 | Kelurusan Aktual: | 0
Panjang Aktual: | 3230 | Panjang Aktual: | 3230
Berat FG: | 500 | Berat FG: | 500
QTY (Pcs): | 255 | QTY (Pcs): | 255
Judgement: | GOOD | Judgement: | GOOD
Visual: | OK | Visual: | OK
Created By: | Alois Kasimir | Created By: | Alois Kasimir
Created At: | 2024-01-15 12:36:56 | Created At: | 2024-01-15 12:53:04
Edited By: |  | Edited By:
Edited At: |  | Edited At: | 2024-01-15 12:53:04
Bundle No: | 11 | Bundle No: | 12
Coil No: | 4 | Coil No: | 4
Coil Weight: | 2105 | Coil Weight: | 2105
No. Leburan: | 12.12.H.057-129 | No. Leburan: | 12.12.H.057-129
Area: | Bahan Baku | Area: | Bahan Baku
Dies Number: | C-09.950(-10)-15-TF | Dies Number: | C-09.950(-10)-15-TF
Diameter Ujung: | 9.921 | Diameter Ujung: | 9.923
Diameter Tengah: | 9.928 | Diameter Tengah: | 98.929
Diameter Ekor: | 9.922 | Diameter Ekor: | 9.922
Kelurusan Aktual: | 0 | Kelurusan Aktual: | 0
Panjang Aktual: | 3230 | Panjang Aktual: | 3230
Berat FG: | 500 | Berat FG: | 500
QTY (Pcs): | 255 | QTY (Pcs): | 255
Judgement: | GOOD | Judgement: | GOOD
Visual: | OK | Visual: | OK
Created By: | Alois Kasimir | Created By: | Alois Kasimir
Created At: | 2024-01-15 13:01:52 | Created At: | 2024-01-15 13:17:54
Edited By: |  | Edited By:
Edited At: |  | Edited At: | 2024-01-15 13:17:54
Bundle No: | 13 | Bundle No: | 14
Coil No: | 2 | Coil No: | 2
Coil Weight: | 2106 | Coil Weight: | 2106
No. Leburan: | 12.12.H.550-085 | No. Leburan: | 12.12.H.550-085
Area: | Bahan Baku | Area: | Bahan Baku
Dies Number: | C-09.950(-10)-15-TF | Dies Number: | C-09.950(-10)-15-TF
Diameter Ujung: | 9.928 | Diameter Ujung: | 9.93
Diameter Tengah: | 9.93 | Diameter Tengah: | 9.936
Diameter Ekor: | 9.926 | Diameter Ekor: | 9.932
Kelurusan Aktual: | 0 | Kelurusan Aktual: | 0
Panjang Aktual: | 3230 | Panjang Aktual: | 3230
Berat FG: | 500 | Berat FG: | 500
QTY (Pcs): | 255 | QTY (Pcs): | 255
Judgement: | GOOD | Judgement: | GOOD
Visual: | OK | Visual: | OK
Created By: | Alois Kasimir | Created By: | Alois Kasimir
Created At: | 2024-01-15 13:34:56 | Created At: | 2024-01-15 13:39:36
Edited By: |  | Edited By:
Edited At: |  | Edited At: | 2024-01-15 13:39:36
Bundle No: | 15 | Bundle No: | 16
Coil No: | 2 | Coil No: | 2
Coil Weight: | 2106 | Coil Weight: | 2106
No. Leburan: | 12.12.H.550-085 | No. Leburan: | 12.12.H.550-085
Area: | Bahan Baku | Area: | Bahan Baku
Dies Number: | C-09.950(-10)-15-TF | Dies Number: | C-09.950(-10)-15-TF
Diameter Ujung: | 9.921 | Diameter Ujung: | 9.923
Diameter Tengah: | 9.928 | Diameter Tengah: | 9.945
Diameter Ekor: | 9.923 | Diameter Ekor: | 9.942
Kelurusan Aktual: | 0 | Kelurusan Aktual: | 0
Panjang Aktual: | 3230 | Panjang Aktual: | 3230
Berat FG: | 500 | Berat FG: | 500
QTY (Pcs): | 255 | QTY (Pcs): | 255
Judgement: | GOOD | Judgement: | GOOD
Visual: | OK | Visual: | OK
Created By: | Alois Kasimir | Created By: | Alois Kasimir
Created At: | 2024-01-15 14:04:58 | Created At: | 2024-01-15 14:07:08
Edited By: |  | Edited By:
Edited At: |  | Edited At: | 2024-01-15 14:07:08
Bundle No: | 17 | Bundle No: | 18
Coil No: | 3 | Coil No: | 3
Coil Weight: | 2102 | Coil Weight: | 2102
No. Leburan: | 12.12.H.551-215 | No. Leburan: | 12.12.H.551-215
Area: | Bahan Baku | Area: | Bahan Baku
Dies Number: | C-09.950(-10)-15-TF | Dies Number: | C-09.950(-10)-15-TF
Diameter Ujung: | 9.922 | Diameter Ujung: | 9.931
Diameter Tengah: | 9.929 | Diameter Tengah: | 9.94
Diameter Ekor: | 9.923 | Diameter Ekor: | 9.936
Kelurusan Aktual: | 0 | Kelurusan Aktual: | 0
Panjang Aktual: | 3230 | Panjang Aktual: | 3230
Berat FG: | 500 | Berat FG: | 500
QTY (Pcs): | 255 | QTY (Pcs): | 255
Judgement: | GOOD | Judgement: | GOOD
Visual: | OK | Visual: | OK
Created By: | Alois Kasimir | Created By: | Alois Kasimir
Created At: | 2024-01-15 14:39:41 | Created At: | 2024-01-15 14:48:02
Edited By: |  | Edited By:
Edited At: |  | Edited At: | 2024-01-15 14:48:02
Bundle No: | 19 | Bundle No: | 20
Coil No: | 3 | Coil No: | 3
Coil Weight: | 2102 | Coil Weight: | 2102
No. Leburan: | 12.12.H.551-215 | No. Leburan: | 12.12.H.551-215
Area: | Bahan Baku | Area: | Bahan Baku
Dies Number: | C-09.950(-10)-15-TF | Dies Number: | C-09.950(-10)-15-TF
Diameter Ujung: | 9.922 | Diameter Ujung: | 9.922
Diameter Tengah: | 9.928 | Diameter Tengah: | 9.929
Diameter Ekor: | 9.923 | Diameter Ekor: | 9.923
Kelurusan Aktual: | 0 | Kelurusan Aktual: | 0
Panjang Aktual: | 3230 | Panjang Aktual: | 3230
Berat FG: | 500 | Berat FG: | 500
QTY (Pcs): | 255 | QTY (Pcs): | 255
Judgement: | GOOD | Judgement: | GOOD
Visual: | OK | Visual: | OK
Created By: | Alois Kasimir | Created By: | Alois Kasimir
Created At: | 2024-01-15 15:00:24 | Created At: | 2024-01-15 15:12:52
Edited By: |  | Edited By:
Edited At: |  | Edited At: | 2024-01-15 15:12:52
Bundle No: | 21 | Bundle No: | 22
Coil No: | 3 | Coil No: | 1
Coil Weight: | 2102 | Coil Weight: | 2113
No. Leburan: | 12.12.H.551-215 | No. Leburan: | 12.12.H.552-133
Area: | Bahan Baku | Area: | Bahan Baku
Dies Number: | C-09.950(-10)-15-TF | Dies Number: | C-09.950(-10)-15-TF
Diameter Ujung: | 9.921 | Diameter Ujung: | 9.923
Diameter Tengah: | 9.928 | Diameter Tengah: | 9.945
Diameter Ekor: | 9.923 | Diameter Ekor: | 9.942
Kelurusan Aktual: | 0 | Kelurusan Aktual: | 0
Panjang Aktual: | 3230 | Panjang Aktual: | 3230
Berat FG: | 211 | Berat FG: | 216
QTY (Pcs): | 107 | QTY (Pcs): | 110
Judgement: | GOOD | Judgement: | NOT GOOD
Visual: | OK | Visual: | PO
Created By: | Alois Kasimir | Created By: | Alois Kasimir
Created At: | 2024-01-15 15:25:09 | Created At: | 2024-01-15 15:26:48
Edited By: | Alois Kasimir | Edited By:
Edited At: | 2024-01-15 15:27:29 | Edited At: | 2024-01-15 15:26:48
Bundle No: | 23 | Bundle No: | 24
Coil No: | 1 | Coil No: | 1
Coil Weight: | 2113 | Coil Weight: | 2113
No. Leburan: | 12.12.H.552-133 | No. Leburan: | 12.12.H.552-133
Area: | Bahan Baku | Area: | Bahan Baku
Dies Number: | 0 | Dies Number: | 0
Diameter Ujung: | 0 | Diameter Ujung: | 0
Diameter Tengah: | 0 | Diameter Tengah: | 0
Diameter Ekor: | 0 | Diameter Ekor: | 0
Kelurusan Aktual: | 0 | Kelurusan Aktual: | 0
Panjang Aktual: | 0 | Panjang Aktual: | 0
Berat FG: | 0 | Berat FG: | 0
QTY (Pcs): | 0 | QTY (Pcs): | 0
Judgement: | WASTE | Judgement: | WASTE
Visual: |  | Visual:
Created By: | Alois Kasimir | Created By: | Alois Kasimir
Created At: | 2024-01-15 15:27:48 | Created At: | 2024-01-15 15:28:05
Edited By: |  | Edited By:
Edited At: |  | Edited At: | 2024-01-15 15:28:05

## Downtime Record
No. | Start | End | Duration | Reason | Remarks
1 | 2024-01-15 08:37:11 | 2024-01-15 08:40:36 | 3 min 25 sec | management ¦ Setting Awal
2 | 2024-01-15 08:46:36 | 2024-01-15 08:53:11 | 6 min 35 sec | management ¦ Setting Awal
3 | 2024-01-15 09:06:13 | 2024-01-15 09:07:13 | 1 min 0 sec | management ¦ Setting Awal
4 | 2024-01-15 09:13:12 | 2024-01-15 09:16:24 | 3 min 12 sec | waste ¦ Trouble Polsihing/Two Roll ¦ Setting Ulang Polsihing/Two Roll (Trouble TS/SP)
5 | 2024-01-15 09:20:25 | 2024-01-15 09:21:23 | 58 sec | waste ¦ Trouble Polsihing/Two Roll ¦ Setting Ulang Polsihing/Two Roll (Trouble TS/SP)
6 | 2024-01-15 09:30:23 | 2024-01-15 09:37:23 | 7 min 0 sec | waste ¦ Trouble Polsihing/Two Roll ¦ Setting Ulang Polsihing/Two Roll (Trouble TS/SP)
7 | 2024-01-15 09:39:23 | 2024-01-15 10:03:00 | 23 min 37 sec | waste ¦ Trouble Polsihing/Two Roll ¦ Ganti Kuningan Polsihing/Two Roll
8 | 2024-01-15 10:05:02 | 2024-01-15 10:06:01 | 59 sec | management ¦ System Error
9 | 2024-01-15 10:12:00 | 2024-01-15 10:22:01 | 10 min 1 sec | management ¦ System Error
10 | 2024-01-15 10:27:20 | 2024-01-15 10:37:55 | 10 min 35 sec | management ¦ System Error
11 | 2024-01-15 10:51:56 | 2024-01-15 10:52:57 | 1 min 1 sec | management ¦ System Error
12 | 2024-01-15 10:56:57 | 2024-01-15 10:57:56 | 59 sec | management ¦ System Error
13 | 2024-01-15 11:12:56 | 2024-01-15 11:19:56 | 7 min 0 sec | management ¦ Pointing / Roll / Bubut/Sambung Coil
14 | 2024-01-15 11:23:56 | 2024-01-15 11:24:57 | 1 min 1 sec | management ¦ Pointing / Roll / Bubut/Sambung Coil
15 | 2024-01-15 11:30:02 | 2024-01-15 12:30:02 | 60 min 0 sec | off ¦ Istirahat
16 | 2024-01-15 12:30:02 | 2024-01-15 12:37:13 | 7 min 11 sec | management ¦ Pointing / Roll / Bubut/Sambung Coil
17 | 2024-01-15 12:43:14 | 2024-01-15 12:44:15 | 1 min 1 sec | management ¦ System Error
18 | 2024-01-15 12:48:14 | 2024-01-15 12:49:14 | 1 min 0 sec | management ¦ System Error
19 | 2024-01-15 13:06:16 | 2024-01-15 13:07:15 | 59 sec | management ¦ System Error
20 | 2024-01-15 13:16:14 | 2024-01-15 13:22:14 | 6 min 0 sec | management ¦ Pointing / Roll / Bubut/Sambung Coil
21 | 2024-01-15 13:23:14 | 2024-01-15 13:24:14 | 1 min 0 sec | management ¦ Pointing / Roll / Bubut/Sambung Coil
22 | 2024-01-15 13:26:15 | 2024-01-15 13:27:15 | 1 min 0 sec | management ¦ System Error
23 | 2024-01-15 13:37:15 | 2024-01-15 13:38:14 | 59 sec | management ¦ System Error
24 | 2024-01-15 13:42:15 | 2024-01-15 13:43:15 | 1 min 0 sec | management ¦ System Error
25 | 2024-01-15 14:12:14 | 2024-01-15 14:23:15 | 11 min 1 sec | management ¦ Pointing / Roll / Bubut/Sambung Coil
26 | 2024-01-15 14:29:14 | 2024-01-15 14:30:14 | 1 min 0 sec | management ¦ System Error
27 | 2024-01-15 14:35:15 | 2024-01-15 14:36:14 | 59 sec | management ¦ System Error
28 | 2024-01-15 14:40:14 | 2024-01-15 14:41:15 | 1 min 1 sec | management ¦ System Error
29 | 2024-01-15 14:50:15 | 2024-01-15 14:51:15 | 1 min 0 sec | management ¦ System Error
30 | 2024-01-15 14:58:17 | 2024-01-15 14:59:15 | 58 sec | management ¦ System Error
31 | 2024-01-15 15:04:16 | 2024-01-15 15:05:14 | 58 sec | management ¦ System Error