## Workorder Data
WO Number: | WO/2024/00178
Production Plan: | 263 | Performance: | 90.91 %
Process duration: | 186 | Availability: | 41.48 %
|  | Quality: | 100 %
Total Production: | 259
Good: | 259 | OEE: | 37.71 %
Not Good: | 0
Total Downtime: | 1 Hours 57 Mins 44 Secs
Management: | 20 min 14 sec
Waste: | 1 Hours 37 Mins 30 Secs
Created By: | Gertraud Ottomar | Processed By: | Veit Hiltrud
Created At: | 2024-01-11 15:11:54 | Start Time: | 2024-01-16 13:57:40
Edited By: | Gertraud Ottomar | End Time: | 2024-01-16 17:03:47
Edited At: | 2024-01-16 16:59:50
Supplier: | Parisian, Murray and Wisozk | Customer: | Giguère
Grade: | SAE9254 | Straightness Std: | 2/1000mm
Diameter: | 18 | size: | 17 X 4260
QTY (Kg): | 1999 | Tolerance: | (+0.08 , -0.08)
QTY (Coil): | 1 | Reduction Rate: | 10.8
QTY (Bundle): | 5 | Shape: | Round
|  | QTY (Kg): | 1000
Remarks: | (*Note toleransi panjang +/- 12mm , *Qty per bundle 800-1100 Kg) | QTY (Pcs): | 132
|  | Chamfer: | No
|  | Color: | TANPA PEWARNAAN
|  | Machine: | MC-004

## Production Report
Bundle No: | 1 | Bundle No: | 2
Coil No: | 1 | Coil No: | 1
Coil Weight: | 1999 | Coil Weight: | 1999
No. Leburan: | 2325909-D1123A0181005 | No. Leburan: | 2325909-D1123A0181005
Area: | G | Area: | G
Dies Number: | C-17.000-(070)-13-TF | Dies Number: | C-17.000-(070)-13-TF
Diameter Ujung: | 17.001 | Diameter Ujung: | 16.998
Diameter Tengah: | 17.03 | Diameter Tengah: | 17.048
Diameter Ekor: | 17.02 | Diameter Ekor: | 17.012
Kelurusan Aktual: | 0.950/1000 | Kelurusan Aktual: | 0.60/1000
Panjang Aktual: | 4265 | Panjang Aktual: | 4255
Berat FG: | 806 | Berat FG: | 1167
QTY (Pcs): | 105 | QTY (Pcs): | 154
Judgement: | GOOD | Judgement: | GOOD
Visual: | OK | Visual: | OK
Created By: | Veit Hiltrud | Created By: | Friedhelm Sibylle
Created At: | 2024-01-16 15:54:51 | Created At: | 2024-01-16 16:56:35
Edited By: | Friedhelm Sibylle | Edited By:
Edited At: | 2024-01-16 16:16:58 | Edited At: | 2024-01-16 16:56:35
Bundle No: | 3 | Bundle No: | 4
Coil No: | 1 | Coil No: | 1
Coil Weight: | 1999 | Coil Weight: | 1999
No. Leburan: | 2325909-D1123A0181005 | No. Leburan: | 2325909-D1123A0181005
Area: | G | Area: | G
Dies Number: | 0 | Dies Number: | 0
Diameter Ujung: | 0 | Diameter Ujung: | 0
Diameter Tengah: | 0 | Diameter Tengah: | 0
Diameter Ekor: | 0 | Diameter Ekor: | 0
Kelurusan Aktual: | 0 | Kelurusan Aktual: | 0
Panjang Aktual: | 0 | Panjang Aktual: | 0
Berat FG: | 0 | Berat FG: | 0
QTY (Pcs): | 0 | QTY (Pcs): | 0
Judgement: | WASTE | Judgement: | WASTE
Visual: |  | Visual:
Created By: | Friedhelm Sibylle | Created By: | Friedhelm Sibylle
Created At: | 2024-01-16 16:57:32 | Created At: | 2024-01-16 16:57:50
Edited By: |  | Edited By:
Edited At: |  | Edited At: | 2024-01-16 16:57:50
Bundle No: | 5
Coil No: | 1
Coil Weight: | 1999
No. Leburan: | 2325909-D1123A0181005
Area: | G
Dies Number: | 0
Diameter Ujung: | 0
Diameter Tengah: | 0
Diameter Ekor: | 0
Kelurusan Aktual: | 0
Panjang Aktual: | 0
Berat FG: | 0
QTY (Pcs): | 0
Judgement: | WASTE
Visual:
Created By: | Friedhelm Sibylle
Created At: | 2024-01-16 16:58:08
Edited By:
Edited At:

## Downtime Record
No. | Start | End | Duration | Reason | Remarks
1 | 2024-01-16 13:57:40 | 2024-01-16 14:02:44 | 5 min 4 sec | management ¦ Setting Awal
2 | 2024-01-16 14:03:00 | 2024-01-16 14:03:44 | 44 sec | management ¦ System Error
3 | 2024-01-16 14:04:00 | 2024-01-16 14:04:58 | 58 sec | waste ¦ Trouble Cutting ¦ Sensor Cutting Error
4 | 2024-01-16 14:05:14 | 2024-01-16 14:05:45 | 31 sec | management ¦ System Error
5 | 2024-01-16 14:06:45 | 2024-01-16 14:07:59 | 1 min 14 sec | waste ¦ Trouble Cutting ¦ Sensor Cutting Error
6 | 2024-01-16 14:08:29 | 2024-01-16 14:12:00 | 3 min 31 sec | waste ¦ Trouble Cutting ¦ Sensor Cutting Error
7 | 2024-01-16 14:12:44 | 2024-01-16 14:18:15 | 5 min 31 sec | waste ¦ Trouble Cutting ¦ Sensor Cutting Error
8 | 2024-01-16 14:19:30 | 2024-01-16 14:20:16 | 46 sec | management ¦ System Error
9 | 2024-01-16 14:21:44 | 2024-01-16 14:22:00 | 16 sec | management ¦ System Error
10 | 2024-01-16 14:22:16 | 2024-01-16 14:22:30 | 14 sec | management ¦ System Error
11 | 2024-01-16 14:23:30 | 2024-01-16 14:24:15 | 45 sec | management ¦ System Error
12 | 2024-01-16 14:25:15 | 2024-01-16 14:25:31 | 16 sec | management ¦ System Error
13 | 2024-01-16 14:27:59 | 2024-01-16 14:28:29 | 30 sec | management ¦ System Error
14 | 2024-01-16 14:31:46 | 2024-01-16 14:32:00 | 14 sec | management ¦ System Error
15 | 2024-01-16 14:33:00 | 2024-01-16 14:33:44 | 44 sec | management ¦ System Error
16 | 2024-01-16 14:34:00 | 2024-01-16 14:34:31 | 31 sec | management ¦ System Error
17 | 2024-01-16 14:36:31 | 2024-01-16 14:36:45 | 14 sec | management ¦ System Error
18 | 2024-01-16 14:37:01 | 2024-01-16 14:37:31 | 30 sec | management ¦ System Error
19 | 2024-01-16 14:37:45 | 2024-01-16 14:38:15 | 30 sec | waste ¦ Trouble Cutting ¦ Sensor Cutting Error
20 | 2024-01-16 14:39:16 | 2024-01-16 14:39:30 | 14 sec | management ¦ System Error
21 | 2024-01-16 14:39:46 | 2024-01-16 14:40:00 | 14 sec | management ¦ System Error
22 | 2024-01-16 14:40:16 | 2024-01-16 14:40:30 | 14 sec | management ¦ System Error
23 | 2024-01-16 14:41:16 | 2024-01-16 14:42:00 | 44 sec | management ¦ System Error
24 | 2024-01-16 14:42:46 | 2024-01-16 14:43:00 | 14 sec | waste ¦ Trouble Cutting ¦ Sensor Cutting Error
25 | 2024-01-16 14:44:45 | 2024-01-16 14:45:15 | 30 sec | waste ¦ Trouble Cutting ¦ Sensor Cutting Error
26 | 2024-01-16 14:45:31 | 2024-01-16 14:45:45 | 14 sec | management ¦ System Error
27 | 2024-01-16 14:46:01 | 2024-01-16 14:46:15 | 14 sec | management ¦ System Error
28 | 2024-01-16 14:46:45 | 2024-01-16 14:47:46 | 1 min 1 sec | waste ¦ Trouble Cutting ¦ Sensor Cutting Error
29 | 2024-01-16 14:48:16 | 2024-01-16 15:01:46 | 13 min 30 sec | waste ¦ Lain-lain | perbaikan maintenance
30 | 2024-01-16 15:03:16 | 2024-01-16 15:04:17 | 1 min 1 sec | waste ¦ Trouble Cutting ¦ Sensor Cutting Error
31 | 2024-01-16 15:05:01 | 2024-01-16 15:05:31 | 30 sec | management ¦ System Error
32 | 2024-01-16 15:06:45 | 2024-01-16 15:08:46 | 2 min 1 sec | waste ¦ Trouble Cutting ¦ Sensor Cutting Error
33 | 2024-01-16 15:09:02 | 2024-01-16 15:11:02 | 2 min 0 sec | waste ¦ Trouble Cutting ¦ Sensor Cutting Error
34 | 2024-01-16 15:11:46 | 2024-01-16 15:12:02 | 16 sec | waste ¦ Trouble Cutting ¦ Sensor Cutting Error
35 | 2024-01-16 15:12:16 | 2024-01-16 15:20:03 | 7 min 47 sec | waste ¦ Trouble Cutting ¦ Sensor Cutting Error | perbaikan oleh mtc
36 | 2024-01-16 15:20:16 | 2024-01-16 15:20:32 | 16 sec | management ¦ System Error
37 | 2024-01-16 15:22:32 | 2024-01-16 15:28:01 | 5 min 29 sec | waste ¦ Trouble Cutting ¦ Perbaikan Hydrolic Cutting | perbaikan oleh mtc
38 | 2024-01-16 15:28:47 | 2024-01-16 15:30:32 | 1 min 45 sec | waste ¦ Trouble Cutting ¦ Sensor Cutting Error
39 | 2024-01-16 15:31:02 | 2024-01-16 15:31:32 | 30 sec | management ¦ System Error
40 | 2024-01-16 15:32:32 | 2024-01-16 15:33:02 | 30 sec | management ¦ System Error
41 | 2024-01-16 15:34:33 | 2024-01-16 15:42:02 | 7 min 29 sec | waste ¦ Trouble Cutting ¦ Sensor Cutting Error | perbaikan oleh mtc
42 | 2024-01-16 15:43:02 | 2024-01-16 15:46:33 | 3 min 31 sec | waste ¦ Trouble Cutting ¦ Sensor Cutting Error
43 | 2024-01-16 15:47:17 | 2024-01-16 15:49:17 | 2 min 0 sec | waste ¦ Trouble Cutting ¦ Sensor Cutting Error | Perbaikan oleh MTC
44 | 2024-01-16 15:49:47 | 2024-01-16 15:50:01 | 14 sec | management ¦ System Error
45 | 2024-01-16 15:50:17 | 2024-01-16 15:53:32 | 3 min 15 sec | waste ¦ Trouble Cutting ¦ Sensor Cutting Error | Perbaikan oleh MTC
46 | 2024-01-16 15:54:18 | 2024-01-16 15:55:47 | 1 min 29 sec | waste ¦ Trouble Cutting ¦ Sensor Cutting Error | Perbaikan oleh MTC
47 | 2024-01-16 16:00:02 | 2024-01-16 16:00:17 | 15 sec | management ¦ System Error
48 | 2024-01-16 16:01:04 | 2024-01-16 16:01:18 | 14 sec | management ¦ System Error
49 | 2024-01-16 16:02:04 | 2024-01-16 16:02:18 | 14 sec | management ¦ System Error
50 | 2024-01-16 16:07:33 | 2024-01-16 16:07:47 | 14 sec | management ¦ System Error
51 | 2024-01-16 16:13:48 | 2024-01-16 16:14:19 | 31 sec | management ¦ System Error
52 | 2024-01-16 16:17:33 | 2024-01-16 16:17:47 | 14 sec | management ¦ System Error
53 | 2024-01-16 16:19:20 | 2024-01-16 16:19:34 | 14 sec | management ¦ System Error
54 | 2024-01-16 16:19:50 | 2024-01-16 16:20:04 | 14 sec | management ¦ System Error
55 | 2024-01-16 16:21:18 | 2024-01-16 16:21:32 | 14 sec | management ¦ System Error
56 | 2024-01-16 16:22:04 | 2024-01-16 16:22:18 | 14 sec | management ¦ System Error
57 | 2024-01-16 16:23:02 | 2024-01-16 16:23:33 | 31 sec | management ¦ System Error
58 | 2024-01-16 16:24:03 | 2024-01-16 16:24:26 | 23 sec | management ¦ System Error
59 | 2024-01-16 16:24:49 | 2024-01-16 16:25:03 | 14 sec | management ¦ System Error
60 | 2024-01-16 16:25:50 | 2024-01-16 16:28:48 | 2 min 58 sec | waste ¦ Trouble Polsihing/Two Roll ¦ Setting Ulang Kelurusan
61 | 2024-01-16 16:30:34 | 2024-01-16 16:31:34 | 1 min 0 sec | management ¦ System Error
62 | 2024-01-16 16:32:18 | 2024-01-16 16:32:33 | 15 sec | management ¦ System Error
63 | 2024-01-16 16:32:49 | 2024-01-16 17:02:19 | 29 min 30 sec | waste ¦ Polishing Ulang | Polishing Ulang Coil Mau Habis bengkok dan potong manual coil yang kepanjangan