## Workorder Data
WO Number: | WO/2024/00179
Production Plan: | 448 | Performance: | 82.29 %
Process duration: | 90 | Availability: | 87.81 %
|  | Quality: | 98.38 %
Total Production: | 440
Good: | 433 | OEE: | 71.09 %
Not Good: | 7
Total Downtime: | 39 Mins 46 Secs
Management: | 32 min 35 sec
Waste: | 7 min 11 sec
Created By: | Gertraud Ottomar | Processed By: | Kriemhilde Alina
Created At: | 2024-01-11 15:22:53 | Start Time: | 2024-01-15 19:38:01
Edited By: |  | End Time: | 2024-01-15 21:08:13
Edited At:
Supplier: | Lang, Prosacco and Schneider | Customer: | Carrier
Grade: | S20C | Straightness Std: | 0.12/400mm
Diameter: | 18 | size: | 15 X 3260
QTY (Kg): | 2025 | Tolerance: | (+0 , -0.04)
QTY (Coil): | 1 | Reduction Rate: | 30.56
QTY (Bundle): | 7 | Shape: | Round
|  | QTY (Kg): | 500
Remarks: | SECOND PROSES | QTY (Pcs): | 111
|  | Chamfer: | No
|  | Color: | TANPA PEWARNAAN
|  | Machine: | MC-002

## Production Report
Bundle No: | 1 | Bundle No: | 2
Coil No: | 1 | Coil No: | 1
Coil Weight: | 2025 | Coil Weight: | 2025
No. Leburan: | D22302711X3-X12307329-002 | No. Leburan: | D22302711X3-X12307329-002
Area: | F | Area: | F
Dies Number: | C-15.000(45)-06-TF | Dies Number: | C-15.000(45)-06-TF
Diameter Ujung: | 14.96 | Diameter Ujung: | 14.962
Diameter Tengah: | 14.985 | Diameter Tengah: | 14.985
Diameter Ekor: | 14.962 | Diameter Ekor: | 14.96
Kelurusan Aktual: | 0.12/400 | Kelurusan Aktual: | 0.12/400
Panjang Aktual: | 3285 | Panjang Aktual: | 3280
Berat FG: | 503 | Berat FG: | 500
QTY (Pcs): | 111 | QTY (Pcs): | 111
Judgement: | GOOD | Judgement: | GOOD
Visual: | OK | Visual: | OK
Created By: | Kriemhilde Alina | Created By: | Kriemhilde Alina
Created At: | 2024-01-15 20:27:05 | Created At: | 2024-01-15 20:41:24
Edited By: |  | Edited By: | Kriemhilde Alina
Edited At: |  | Edited At: | 2024-01-15 20:44:03
Bundle No: | 3 | Bundle No: | 4
Coil No: | 1 | Coil No: | 1
Coil Weight: | 2025 | Coil Weight: | 2025
No. Leburan: | D22302711X3-X12307329-002 | No. Leburan: | D22302711X3-X12307329-002
Area: | F | Area: | F
Dies Number: | C-15.000(45)-06-TF | Dies Number: | C-15.000(45)-06-TF
Diameter Ujung: | 14.962 | Diameter Ujung: | 14.962
Diameter Tengah: | 14.984 | Diameter Tengah: | 14.984
Diameter Ekor: | 14.96 | Diameter Ekor: | 14.962
Kelurusan Aktual: | 0.12/400 | Kelurusan Aktual: | 0.12/400
Panjang Aktual: | 3285 | Panjang Aktual: | 3282
Berat FG: | 501 | Berat FG: | 454
QTY (Pcs): | 111 | QTY (Pcs): | 100
Judgement: | GOOD | Judgement: | GOOD
Visual: | OK | Visual: | OK
Created By: | Kriemhilde Alina | Created By: | Kriemhilde Alina
Created At: | 2024-01-15 20:52:20 | Created At: | 2024-01-15 21:06:06
Edited By: |  | Edited By:
Edited At: |  | Edited At: | 2024-01-15 21:06:06
Bundle No: | 5 | Bundle No: | 6
Coil No: | 1 | Coil No: | 1
Coil Weight: | 2025 | Coil Weight: | 2025
No. Leburan: | D22302711X3-X12307329-002 | No. Leburan: | D22302711X3-X12307329-002
Area: | F | Area: | F
Dies Number: | C-15.000(45)-06-TF | Dies Number: | 0
Diameter Ujung: | 14.963 | Diameter Ujung: | 0
Diameter Tengah: | 14.984 | Diameter Tengah: | 0
Diameter Ekor: | 14.964 | Diameter Ekor: | 0
Kelurusan Aktual: | 0.12/400 | Kelurusan Aktual: | 0
Panjang Aktual: | 3270 | Panjang Aktual: | 0
Berat FG: | 32 | Berat FG: | 0
QTY (Pcs): | 7 | QTY (Pcs): | 0
Judgement: | NOT GOOD | Judgement: | WASTE
Visual: | PO | Visual:
Created By: | Kriemhilde Alina | Created By: | Kriemhilde Alina
Created At: | 2024-01-15 21:07:31 | Created At: | 2024-01-15 21:07:52
Edited By: |  | Edited By:
Edited At: |  | Edited At: | 2024-01-15 21:07:52
Bundle No: | 7
Coil No: | 1
Coil Weight: | 2025
No. Leburan: | D22302711X3-X12307329-002
Area: | F
Dies Number: | 0
Diameter Ujung: | 0
Diameter Tengah: | 0
Diameter Ekor: | 0
Kelurusan Aktual: | 0
Panjang Aktual: | 0
Berat FG: | 0
QTY (Pcs): | 0
Judgement: | WASTE
Visual:
Created By: | Kriemhilde Alina
Created At: | 2024-01-15 21:08:07
Edited By:
Edited At:

## Downtime Record
No. | Start | End | Duration | Reason | Remarks
1 | 2024-01-15 19:38:01 | 2024-01-15 20:01:59 | 23 min 58 sec | management ¦ Setting Awal
2 | 2024-01-15 20:02:29 | 2024-01-15 20:02:44 | 15 sec | management ¦ Setting Awal
3 | 2024-01-15 20:03:14 | 2024-01-15 20:03:44 | 30 sec | management ¦ Setting Awal
4 | 2024-01-15 20:04:14 | 2024-01-15 20:06:00 | 1 min 46 sec | management ¦ Setting Awal
5 | 2024-01-15 20:06:04 | 2024-01-15 20:10:55 | 4 min 51 sec | management ¦ Setting Awal
6 | 2024-01-15 20:11:05 | 2024-01-15 20:11:35 | 30 sec | management ¦ Setting Awal
7 | 2024-01-15 20:11:55 | 2024-01-15 20:12:00 | 5 sec | management ¦ Setting Awal
8 | 2024-01-15 20:12:25 | 2024-01-15 20:13:05 | 40 sec | management ¦ Setting Awal
9 | 2024-01-15 20:32:57 | 2024-01-15 20:40:08 | 7 min 11 sec | waste ¦ Trouble Cutting ¦ Cutting Tidak Motong