## Workorder Data
WO Number: | WO/2024/00180
Production Plan: | 501 | Performance: | 79.29 %
Process duration: | 495 | Availability: | 100 %
|  | Quality: | 100 %
Total Production: | 495
Good: | 495 | OEE: | 79.29 %
Not Good: | 0
Total Downtime: | 7 Hours 21 Mins 34 Secs
Management: | 21 min 33 sec
Waste: | 0 sec
Created By: | Gertraud Ottomar | Processed By: | Kriemhilde Alina
Created At: | 2024-01-11 17:01:03 | Start Time: | 2024-01-15 23:11:23
Edited By: |  | End Time: | 2024-01-16 07:27:21
Edited At:
Supplier: | Parisian, Murray and Wisozk | Customer: | Bolduc Savard SARL
Grade: | S45C | Straightness Std: | 0.20/400mm
Diameter: | 16 | size: | 15.1 X 3000
QTY (Kg): | 2113 | Tolerance: | (+0 , -0.04)
QTY (Coil): | 1 | Reduction Rate: | 10.93
QTY (Bundle): | 7 | Shape: | Round
|  | QTY (Kg): | 500
Remarks: |  | QTY (Pcs): | 119
|  | Chamfer: | No
|  | Color: | MERAH MUDA ( PINK 8002)
|  | Machine: | MC-002

## Production Report
Bundle No: | 1 | Bundle No: | 2
Coil No: | 1 | Coil No: | 1
Coil Weight: | 2113 | Coil Weight: | 2113
No. Leburan: | 2313270-D112350160003 | No. Leburan: | 2313270-D112350160003
Area: | F | Area: | F
Dies Number: | C-15.100(-75)-01-TF | Dies Number: | C-15.100(-75)-01-TF
Diameter Ujung: | 15.052 | Diameter Ujung: | 15.052
Diameter Tengah: | 15.087 | Diameter Tengah: | 15.085
Diameter Ekor: | 15.053 | Diameter Ekor: | 15.053
Kelurusan Aktual: | 0.16/400 | Kelurusan Aktual: | 0.16/400
Panjang Aktual: | 3020 | Panjang Aktual: | 3020
Berat FG: | 502 | Berat FG: | 500
QTY (Pcs): | 119 | QTY (Pcs): | 119
Judgement: | GOOD | Judgement: | GOOD
Visual: | OK | Visual: | OK
Created By: | Kriemhilde Alina | Created By: | Kriemhilde Alina
Created At: | 2024-01-15 23:27:28 | Created At: | 2024-01-15 23:34:59
Edited By: |  | Edited By:
Edited At: |  | Edited At: | 2024-01-15 23:34:59
Bundle No: | 3 | Bundle No: | 4
Coil No: | 1 | Coil No: | 1
Coil Weight: | 2113 | Coil Weight: | 2113
No. Leburan: | 2313270-D112350160003 | No. Leburan: | 2313270-D112350160003
Area: | F | Area: | F
Dies Number: | C-15.100(-75)-01-TF | Dies Number: | C-15.100(-70)-01-TF
Diameter Ujung: | 15.052 | Diameter Ujung: | 15.053
Diameter Tengah: | 15.085 | Diameter Tengah: | 15.082
Diameter Ekor: | 15.053 | Diameter Ekor: | 15.055
Kelurusan Aktual: | 0.16/400 | Kelurusan Aktual: | 0.16/400
Panjang Aktual: | 3020 | Panjang Aktual: | 3020
Berat FG: | 501 | Berat FG: | 583
QTY (Pcs): | 119 | QTY (Pcs): | 138
Judgement: | GOOD | Judgement: | GOOD
Visual: | OK | Visual: | OK
Created By: | Kriemhilde Alina | Created By: | Kristiane Constanze
Created At: | 2024-01-15 23:44:20 | Created At: | 2024-01-16 07:26:08
Edited By: |  | Edited By:
Edited At: |  | Edited At: | 2024-01-16 07:26:08
Bundle No: | 5 | Bundle No: | 6
Coil No: | 1 | Coil No: | 1
Coil Weight: | 2113 | Coil Weight: | 2113
No. Leburan: | 2313270-D112350160003 | No. Leburan: | 2313270-D112350160003
Area: | F | Area: | F
Dies Number: | 0 | Dies Number: | 0
Diameter Ujung: | 0 | Diameter Ujung: | 0
Diameter Tengah: | 0 | Diameter Tengah: | 0
Diameter Ekor: | 0 | Diameter Ekor: | 0
Kelurusan Aktual: | 0 | Kelurusan Aktual: | 0
Panjang Aktual: | 0 | Panjang Aktual: | 0
Berat FG: | 0 | Berat FG: | 0
QTY (Pcs): | 0 | QTY (Pcs): | 0
Judgement: | WASTE | Judgement: | WASTE
Visual: |  | Visual:
Created By: | Kristiane Constanze | Created By: | Kristiane Constanze
Created At: | 2024-01-16 07:26:43 | Created At: | 2024-01-16 07:26:54
Edited By: |  | Edited By:
Edited At: |  | Edited At: | 2024-01-16 07:26:54
Bundle No: | 7
Coil No: | 1
Coil Weight: | 2113
No. Leburan: | 2313270-D112350160003
Area: | F
Dies Number: | 0
Diameter Ujung: | 0
Diameter Tengah: | 0
Diameter Ekor: | 0
Kelurusan Aktual: | 0
Panjang Aktual: | 0
Berat FG: | 0
QTY (Pcs): | 0
Judgement: | WASTE
Visual:
Created By: | Kristiane Constanze
Created At: | 2024-01-16 07:27:15
Edited By:
Edited At:

## Downtime Record
No. | Start | End | Duration | Reason | Remarks
1 | 2024-01-15 23:11:23 | 2024-01-15 23:13:47 | 2 min 24 sec | management ¦ Pointing / Roll / Bubut/Sambung Coil
2 | 2024-01-15 23:50:21 | 2024-01-16 00:00:01 | 9 min 40 sec | management ¦ Bersih-bersih Area
3 | 2024-01-16 00:00:01 | 2024-01-16 07:00:02 | 420 min 1 sec | off ¦ Off Production
4 | 2024-01-16 07:00:02 | 2024-01-16 07:07:10 | 7 min 8 sec | management ¦ Briefing | senam 2 menit cek mesin 3 menit cek shot blast 2 menit
5 | 2024-01-16 07:07:20 | 2024-01-16 07:09:41 | 2 min 21 sec | management ¦ System Error