## Workorder Data
WO Number: | WO/2024/00186
Production Plan: | 290 | Performance: | 59.13 %
Process duration: | 201 | Availability: | 100 %
|  | Quality: | 100 %
Total Production: | 288
Good: | 288 | OEE: | 59.13 %
Not Good: | 0
Total Downtime: | 2 Hours 16 Mins 19 Secs
Management: | 35 min 45 sec
Waste: | 0 sec
Created By: | Gertraud Ottomar | Processed By: | Veit Hiltrud
Created At: | 2024-01-18 13:06:30 | Start Time: | 2024-01-19 10:52:45
Edited By: | Gertraud Ottomar | End Time: | 2024-01-19 14:14:41
Edited At: | 2024-01-19 14:14:15
Supplier: | Ziemann and Sons | Customer: | Desjardins
Grade: | S35C | Straightness Std: | 0.20/400mm
Diameter: | 22 | size: | 20 X 3000
QTY (Kg): | 2149 | Tolerance: | (+0 , -0.05)
QTY (Coil): | 1 | Reduction Rate: | 17.36
QTY (Bundle): | 7 | Shape: | Round
|  | QTY (Kg): | 500
Remarks: |  | QTY (Pcs): | 68
|  | Chamfer: | No
|  | Color: | BIRU (INDIGO BLUE 8502)
|  | Machine: | MC-004

## Production Report
Bundle No: | 1 | Bundle No: | 2
Coil No: | 1 | Coil No: | 1
Coil Weight: | 2149 | Coil Weight: | 2149
No. Leburan: | S12305520XX-G2309608-1 | No. Leburan: | S12305520XX-G2309608-1
Area: | F | Area: | F
Dies Number: | C-20.000-090-4-TF | Dies Number: | C-20.000-090-4-TF
Diameter Ujung: | 19.965 | Diameter Ujung: | 19.968
Diameter Tengah: | 19.987 | Diameter Tengah: | 19.988
Diameter Ekor: | 19.967 | Diameter Ekor: | 19.967
Kelurusan Aktual: | 0.16/400 | Kelurusan Aktual: | 0.16/400
Panjang Aktual: | 3020 | Panjang Aktual: | 3020
Berat FG: | 503 | Berat FG: | 504
QTY (Pcs): | 68 | QTY (Pcs): | 68
Judgement: | GOOD | Judgement: | GOOD
Visual: | OK | Visual: | OK
Created By: | Veit Hiltrud | Created By: | Veit Hiltrud
Created At: | 2024-01-19 13:25:52 | Created At: | 2024-01-19 13:30:32
Edited By: | Veit Hiltrud | Edited By: | Veit Hiltrud
Edited At: | 2024-01-19 14:06:36 | Edited At: | 2024-01-19 14:07:14
Bundle No: | 3 | Bundle No: | 4
Coil No: | 1 | Coil No: | 1
Coil Weight: | 2149 | Coil Weight: | 2149
No. Leburan: | S12305520XX-G2309608-1 | No. Leburan: | S12305520XX-G2309608-1
Area: | F | Area: | F
Dies Number: | C-20.000-090-4-TF | Dies Number: | C-20.000-(090)-04-TF
Diameter Ujung: | 19.968 | Diameter Ujung: | 19.945
Diameter Tengah: | 19.985 | Diameter Tengah: | 19.98
Diameter Ekor: | 19.964 | Diameter Ekor: | 19.956
Kelurusan Aktual: | 0.16/400 | Kelurusan Aktual: | 0.19/400
Panjang Aktual: | 3020 | Panjang Aktual: | 3020
Berat FG: | 504 | Berat FG: | 623
QTY (Pcs): | 68 | QTY (Pcs): | 84
Judgement: | GOOD | Judgement: | GOOD
Visual: | OK | Visual: | OK
Created By: | Veit Hiltrud | Created By: | Veit Hiltrud
Created At: | 2024-01-19 13:36:43 | Created At: | 2024-01-19 14:05:35
Edited By: | Veit Hiltrud | Edited By:
Edited At: | 2024-01-19 14:08:02 | Edited At: | 2024-01-19 14:05:35
Bundle No: | 5 | Bundle No: | 6
Coil No: | 1 | Coil No: | 1
Coil Weight: | 2149 | Coil Weight: | 2149
No. Leburan: | S12305520XX-G2309608-1 | No. Leburan: | S12305520XX-G2309608-1
Area: | F | Area: | F
Dies Number: | 0 | Dies Number: | 0
Diameter Ujung: | 0 | Diameter Ujung: | 0
Diameter Tengah: | 0 | Diameter Tengah: | 0
Diameter Ekor: | 0 | Diameter Ekor: | 0
Kelurusan Aktual: | 0 | Kelurusan Aktual: | 0
Panjang Aktual: | 0 | Panjang Aktual: | 0
Berat FG: | 0 | Berat FG: | 0
QTY (Pcs): | 0 | QTY (Pcs): | 0
Judgement: | WASTE | Judgement: | WASTE
Visual: |  | Visual:
Created By: | Veit Hiltrud | Created By: | Veit Hiltrud
Created At: | 2024-01-19 14:08:32 | Created At: | 2024-01-19 14:08:45
Edited By: |  | Edited By:
Edited At: |  | Edited At: | 2024-01-19 14:08:45
Bundle No: | 7
Coil No: | 1
Coil Weight: | 2149
No. Leburan: | S12305520XX-G2309608-1
Area: | F
Dies Number: | 0
Diameter Ujung: | 0
Diameter Tengah: | 0
Diameter Ekor: | 0
Kelurusan Aktual: | 0
Panjang Aktual: | 0
Berat FG: | 0
QTY (Pcs): | 0
Judgement: | WASTE
Visual:
Created By: | Veit Hiltrud
Created At: | 2024-01-19 14:09:02
Edited By:
Edited At:

## Downtime Record
No. | Start | End | Duration | Reason | Remarks
1 | 2024-01-19 10:52:45 | 2024-01-19 11:05:51 | 13 min 6 sec | management ¦ Pointing / Roll / Bubut/Sambung Coil
2 | 2024-01-19 11:06:07 | 2024-01-19 11:07:07 | 1 min 0 sec | management ¦ System Error
3 | 2024-01-19 11:07:21 | 2024-01-19 11:09:22 | 2 min 1 sec | management ¦ Setting Awal
4 | 2024-01-19 11:09:38 | 2024-01-19 11:10:36 | 58 sec | management ¦ System Error
5 | 2024-01-19 11:10:52 | 2024-01-19 11:11:06 | 14 sec | management ¦ System Error
6 | 2024-01-19 11:11:22 | 2024-01-19 11:11:52 | 30 sec | management ¦ System Error
7 | 2024-01-19 11:12:06 | 2024-01-19 11:12:22 | 16 sec | management ¦ System Error
8 | 2024-01-19 11:12:38 | 2024-01-19 11:13:06 | 28 sec | management ¦ System Error
9 | 2024-01-19 11:13:22 | 2024-01-19 11:13:36 | 14 sec | management ¦ System Error
10 | 2024-01-19 11:13:52 | 2024-01-19 11:14:53 | 1 min 1 sec | management ¦ System Error
11 | 2024-01-19 11:15:23 | 2024-01-19 11:22:36 | 7 min 13 sec | management ¦ Setting Awal
12 | 2024-01-19 11:23:53 | 2024-01-19 11:24:07 | 14 sec | management ¦ System Error
13 | 2024-01-19 11:26:53 | 2024-01-19 11:27:07 | 14 sec | management ¦ System Error
14 | 2024-01-19 11:27:51 | 2024-01-19 11:28:08 | 17 sec | management ¦ System Error
15 | 2024-01-19 11:28:38 | 2024-01-19 11:28:52 | 14 sec | management ¦ System Error
16 | 2024-01-19 11:29:22 | 2024-01-19 11:30:02 | 40 sec | management ¦ System Error
17 | 2024-01-19 11:30:02 | 2024-01-19 11:30:08 | 6 sec | management ¦ System Error
18 | 2024-01-19 11:30:52 | 2024-01-19 12:30:02 | 59 min 10 sec | off ¦ Istirahat
19 | 2024-01-19 12:30:02 | 2024-01-19 13:11:26 | 41 min 24 sec | off ¦ Istirahat | JAM 12.30-13.00 istirahat ,jam 13.00-13.06 brifing, jam 13.06-13.11 cek drawing bunyi abnormal oleh mtc
20 | 2024-01-19 13:12:57 | 2024-01-19 13:13:11 | 14 sec | management ¦ System Error
21 | 2024-01-19 13:19:10 | 2024-01-19 13:19:40 | 30 sec | management ¦ System Error
22 | 2024-01-19 13:21:12 | 2024-01-19 13:21:27 | 15 sec | management ¦ System Error
23 | 2024-01-19 13:22:13 | 2024-01-19 13:22:27 | 14 sec | management ¦ System Error
24 | 2024-01-19 13:26:25 | 2024-01-19 13:26:42 | 17 sec | management ¦ System Error
25 | 2024-01-19 13:29:56 | 2024-01-19 13:30:26 | 30 sec | management ¦ System Error
26 | 2024-01-19 13:30:40 | 2024-01-19 13:30:57 | 17 sec | management ¦ System Error
27 | 2024-01-19 13:33:41 | 2024-01-19 13:34:11 | 30 sec | management ¦ System Error
28 | 2024-01-19 13:37:12 | 2024-01-19 13:37:26 | 14 sec | management ¦ System Error
29 | 2024-01-19 13:38:26 | 2024-01-19 13:38:42 | 16 sec | management ¦ System Error
30 | 2024-01-19 13:39:26 | 2024-01-19 13:39:40 | 14 sec | management ¦ System Error
31 | 2024-01-19 13:41:43 | 2024-01-19 13:41:57 | 14 sec | management ¦ System Error
32 | 2024-01-19 13:43:11 | 2024-01-19 13:43:41 | 30 sec | management ¦ System Error
33 | 2024-01-19 13:45:42 | 2024-01-19 13:48:26 | 2 min 44 sec | management ¦ System Error