## Workorder Data
WO Number: | WO/2024/00201
Production Plan: | 1174 | Performance: | 89.67 %
Process duration: | 144 | Availability: | 100 %
|  | Quality: | 95.43 %
Total Production: | 1166
Good: | 1115 | OEE: | 85.57 %
Not Good: | 51
Total Downtime: | 17 Mins 13 Secs
Management: | 17 min 13 sec
Waste: | 0 sec
Created By: | Gertraud Ottomar | Processed By: | Kristiane Constanze
Created At: | 2024-01-15 10:39:50 | Start Time: | 2024-01-15 13:48:44
Edited By: | Gertraud Ottomar | End Time: | 2024-01-15 16:13:18
Edited At: | 2024-01-15 16:12:46
Supplier: | Fay-Kihn | Customer: | Côté Charbonneau S.A.
Grade: | SS400 | Straightness Std: | 0
Diameter: | 14 | size: | 12 X 4000
QTY (Kg): | 4169 | Tolerance: | (+0 , -0.04)
QTY (Coil): | 2 | Reduction Rate: | 26.53
QTY (Bundle): | 7 | Shape: | Round
|  | QTY (Kg): | 1000
Remarks: |  | QTY (Pcs): | 282
|  | Chamfer: | No
|  | Color: | TANPA PEWARNAAN
|  | Machine: | MC-002

## Production Report
Bundle No: | 1 | Bundle No: | 2
Coil No: | 2 | Coil No: | 2
Coil Weight: | 2040 | Coil Weight: | 2040
No. Leburan: | 07.14.H.001-002 | No. Leburan: | 07.14.H.001-002
Area: | Bahan Baku | Area: | Bahan Baku
Dies Number: | C-12.000(25)-18-TF | Dies Number: | C-12.000(25)-18-TF
Diameter Ujung: | 11.976 | Diameter Ujung: | 11.973
Diameter Tengah: | 11.985 | Diameter Tengah: | 11.983
Diameter Ekor: | 11.978 | Diameter Ekor: | 11.974
Kelurusan Aktual: | 0 | Kelurusan Aktual: | 0
Panjang Aktual: | 4020 | Panjang Aktual: | 4020
Berat FG: | 1002 | Berat FG: | 1002
QTY (Pcs): | 282 | QTY (Pcs): | 282
Judgement: | GOOD | Judgement: | GOOD
Visual: | OK | Visual: | OK
Created By: | Kristiane Constanze | Created By: | Kristiane Constanze
Created At: | 2024-01-15 14:25:59 | Created At: | 2024-01-15 15:10:17
Edited By: |  | Edited By:
Edited At: |  | Edited At: | 2024-01-15 15:10:17
Bundle No: | 3 | Bundle No: | 4
Coil No: | 1 | Coil No: | 1
Coil Weight: | 2129 | Coil Weight: | 2129
No. Leburan: | 08.14.H.001-004 | No. Leburan: | 08.14.H.001-004
Area: | Bahan Baku | Area: | Bahan Baku
Dies Number: | C-12.000(25)-18-TF | Dies Number: | C-12.000(25)-18-TF
Diameter Ujung: | 11.975 | Diameter Ujung: | 11.975
Diameter Tengah: | 11.985 | Diameter Tengah: | 11.985
Diameter Ekor: | 11.976 | Diameter Ekor: | 11.974
Kelurusan Aktual: | 0 | Kelurusan Aktual: | 0
Panjang Aktual: | 4020 | Panjang Aktual: | 4020
Berat FG: | 1000 | Berat FG: | 956
QTY (Pcs): | 282 | QTY (Pcs): | 269
Judgement: | GOOD | Judgement: | GOOD
Visual: | OK | Visual: | OK
Created By: | Kristiane Constanze | Created By: | Kriemhilde Alina
Created At: | 2024-01-15 15:31:27 | Created At: | 2024-01-15 16:11:20
Edited By: |  | Edited By:
Edited At: |  | Edited At: | 2024-01-15 16:11:20
Bundle No: | 5 | Bundle No: | 6
Coil No: | 1 | Coil No: | 1
Coil Weight: | 2129 | Coil Weight: | 2129
No. Leburan: | 08.14.H.001-004 | No. Leburan: | 08.14.H.001-004
Area: | Bahan Baku | Area: | Bahan Baku
Dies Number: | C-12.000(25)-18-TF | Dies Number: | 0
Diameter Ujung: | 11.976 | Diameter Ujung: | 0
Diameter Tengah: | 11.987 | Diameter Tengah: | 0
Diameter Ekor: | 11.974 | Diameter Ekor: | 0
Kelurusan Aktual: | 0 | Kelurusan Aktual: | 0
Panjang Aktual: | 4020 | Panjang Aktual: | 0
Berat FG: | 182 | Berat FG: | 0
QTY (Pcs): | 51 | QTY (Pcs): | 0
Judgement: | NOT GOOD | Judgement: | WASTE
Visual: | PO | Visual:
Created By: | Kriemhilde Alina | Created By: | Kriemhilde Alina
Created At: | 2024-01-15 16:12:38 | Created At: | 2024-01-15 16:12:54
Edited By: |  | Edited By:
Edited At: |  | Edited At: | 2024-01-15 16:12:54
Bundle No: | 7
Coil No: | 1
Coil Weight: | 2129
No. Leburan: | 08.14.H.001-004
Area: | Bahan Baku
Dies Number: | 0
Diameter Ujung: | 0
Diameter Tengah: | 0
Diameter Ekor: | 0
Kelurusan Aktual: | 0
Panjang Aktual: | 0
Berat FG: | 0
QTY (Pcs): | 0
Judgement: | WASTE
Visual:
Created By: | Kriemhilde Alina
Created At: | 2024-01-15 16:13:10
Edited By:
Edited At:

## Downtime Record
No. | Start | End | Duration | Reason | Remarks
1 | 2024-01-15 13:48:44 | 2024-01-15 13:50:55 | 2 min 11 sec | management ¦ Setting Awal
2 | 2024-01-15 14:29:09 | 2024-01-15 14:29:19 | 10 sec | management ¦ System Error
3 | 2024-01-15 14:47:31 | 2024-01-15 15:01:28 | 13 min 57 sec | management ¦ Pointing / Roll / Bubut/Sambung Coil
4 | 2024-01-15 15:01:43 | 2024-01-15 15:02:08 | 25 sec | management ¦ System Error
5 | 2024-01-15 15:08:14 | 2024-01-15 15:08:44 | 30 sec | management ¦ System Error