## Workorder Data
WO Number: | WO/2024/00205
Production Plan: | 1582 | Performance: | 97.35 %
Process duration: | 82 | Availability: | 100 %
|  | Quality: | 100 %
Total Production: | 1568
Good: | 1568 | OEE: | 97.35 %
Not Good: | 0
Total Downtime: | 9 Mins 27 Secs
Management: | 9 min 27 sec
Waste: | 0 sec
Created By: | Gertraud Ottomar | Processed By: | Alois Kasimir
Created At: | 2024-01-15 11:35:47 | Start Time: | 2024-01-16 12:40:29
Edited By: |  | End Time: | 2024-01-16 14:02:30
Edited At:
Supplier: | Lang, Prosacco and Schneider | Customer: | St-Pierre
Grade: | 1215MS | Straightness Std: | 0.16/400mm
Diameter: | 10 | size: | 9 X 2500
QTY (Kg): | 1975 | Tolerance: | (+0 , -0.03)
QTY (Coil): | 1 | Reduction Rate: | 19
QTY (Bundle): | 7 | Shape: | Round
|  | QTY (Kg): | 500
Remarks: |  | QTY (Pcs): | 400
|  | Chamfer: | Yes
|  | Color: | KUNING (YELLOW 108)
|  | Machine: | MC-003

## Production Report
Bundle No: | 1 | Bundle No: | 2
Coil No: | 1 | Coil No: | 1
Coil Weight: | 1975 | Coil Weight: | 1975
No. Leburan: | D22303931X2-X12306006-002 | No. Leburan: | D22303931X2-X12306006-002
Area: | G | Area: | G
Dies Number: | C-09.000-(0,005)-19-TF | Dies Number: | C-09.000-(0,005)-19-TF
Diameter Ujung: | 8.992 | Diameter Ujung: | 8.986
Diameter Tengah: | 8.996 | Diameter Tengah: | 8.996
Diameter Ekor: | 8.993 | Diameter Ekor: | 8.992
Kelurusan Aktual: | 0.15/400 | Kelurusan Aktual: | 0.15/400
Panjang Aktual: | 2520 | Panjang Aktual: | 2520
Berat FG: | 500 | Berat FG: | 500
QTY (Pcs): | 400 | QTY (Pcs): | 400
Judgement: | GOOD | Judgement: | GOOD
Visual: | OK | Visual: | OK
Created By: | Alois Kasimir | Created By: | Alois Kasimir
Created At: | 2024-01-16 13:11:51 | Created At: | 2024-01-16 13:25:42
Edited By: |  | Edited By:
Edited At: |  | Edited At: | 2024-01-16 13:25:42
Bundle No: | 3 | Bundle No: | 4
Coil No: | 1 | Coil No: | 1
Coil Weight: | 1975 | Coil Weight: | 1975
No. Leburan: | D22303931X2-X12306006-002 | No. Leburan: | D22303931X2-X12306006-002
Area: | G | Area: | G
Dies Number: | C-09.000-(0,005)-19-TF | Dies Number: | C-09.000-(0,005)-19-TF
Diameter Ujung: | 8.992 | Diameter Ujung: | 8.992
Diameter Tengah: | 8.994 | Diameter Tengah: | 8.996
Diameter Ekor: | 8.991 | Diameter Ekor: | 8.99
Kelurusan Aktual: | 0.15/400 | Kelurusan Aktual: | 0.16/400
Panjang Aktual: | 2520 | Panjang Aktual: | 2520
Berat FG: | 500 | Berat FG: | 460
QTY (Pcs): | 400 | QTY (Pcs): | 368
Judgement: | GOOD | Judgement: | GOOD
Visual: | OK | Visual: | OK
Created By: | Alois Kasimir | Created By: | Alois Kasimir
Created At: | 2024-01-16 13:37:05 | Created At: | 2024-01-16 14:01:11
Edited By: |  | Edited By:
Edited At: |  | Edited At: | 2024-01-16 14:01:11
Bundle No: | 5 | Bundle No: | 6
Coil No: | 1 | Coil No: | 1
Coil Weight: | 1975 | Coil Weight: | 1975
No. Leburan: | D22303931X2-X12306006-002 | No. Leburan: | D22303931X2-X12306006-002
Area: | G | Area: | G
Dies Number: | 0 | Dies Number: | 0
Diameter Ujung: | 0 | Diameter Ujung: | 0
Diameter Tengah: | 0 | Diameter Tengah: | 0
Diameter Ekor: | 0 | Diameter Ekor: | 0
Kelurusan Aktual: | 0 | Kelurusan Aktual: | 0
Panjang Aktual: | 0 | Panjang Aktual: | 0
Berat FG: | 0 | Berat FG: | 0
QTY (Pcs): | 0 | QTY (Pcs): | 0
Judgement: | WASTE | Judgement: | WASTE
Visual: |  | Visual:
Created By: | Alois Kasimir | Created By: | Alois Kasimir
Created At: | 2024-01-16 14:01:47 | Created At: | 2024-01-16 14:02:08
Edited By: |  | Edited By:
Edited At: |  | Edited At: | 2024-01-16 14:02:08
Bundle No: | 7
Coil No: | 1
Coil Weight: | 1975
No. Leburan: | D22303931X2-X12306006-002
Area: | G
Dies Number: | 0
Diameter Ujung: | 0
Diameter Tengah: | 0
Diameter Ekor: | 0
Kelurusan Aktual: | 0
Panjang Aktual: | 0
Berat FG: | 0
QTY (Pcs): | 0
Judgement: | WASTE
Visual:
Created By: | Alois Kasimir
Created At: | 2024-01-16 14:02:25
Edited By:
Edited At:

## Downtime Record
No. | Start | End | Duration | Reason | Remarks
1 | 2024-01-16 12:40:29 | 2024-01-16 12:42:59 | 2 min 30 sec | management ¦ Setting Awal
2 | 2024-01-16 12:44:59 | 2024-01-16 12:45:58 | 59 sec | management ¦ Setting Awal
3 | 2024-01-16 12:47:58 | 2024-01-16 12:48:59 | 1 min 1 sec | management ¦ Setting Awal
4 | 2024-01-16 12:57:59 | 2024-01-16 12:58:59 | 1 min 0 sec | management ¦ System Error
5 | 2024-01-16 13:05:59 | 2024-01-16 13:06:59 | 1 min 0 sec | management ¦ System Error
6 | 2024-01-16 13:17:00 | 2024-01-16 13:17:58 | 58 sec | management ¦ System Error
7 | 2024-01-16 13:32:00 | 2024-01-16 13:32:58 | 58 sec | management ¦ System Error
8 | 2024-01-16 13:43:59 | 2024-01-16 13:45:00 | 1 min 1 sec | management ¦ System Error