## Workorder Data
WO Number: | WO/2024/00206
Production Plan: | 528 | Performance: | 85.47 %
Process duration: | 63 | Availability: | 100 %
|  | Quality: | 99.23 %
Total Production: | 526
Good: | 522 | OEE: | 84.82 %
Not Good: | 4
Total Downtime: | 9 Mins 33 Secs
Management: | 9 min 33 sec
Waste: | 0 sec
Created By: | Gertraud Ottomar | Processed By: | Kriemhilde Alina
Created At: | 2024-01-15 11:45:26 | Start Time: | 2024-01-15 22:07:04
Edited By: | Gertraud Ottomar | End Time: | 2024-01-15 23:10:52
Edited At: | 2024-01-15 23:09:49
Supplier: | Oberbrunner, Berge and Funk | Customer: | Bolduc Savard SARL
Grade: | S45C | Straightness Std: | 0.20/400mm
Diameter: | 16 | size: | 15.1 X 3000
QTY (Kg): | 2225 | Tolerance: | (+0 , -0.04)
QTY (Coil): | 1 | Reduction Rate: | 10.93
QTY (Bundle): | 7 | Shape: | Round
|  | QTY (Kg): | 500
Remarks: |  | QTY (Pcs): | 119
|  | Chamfer: | No
|  | Color: | MERAH MUDA ( PINK 8002)
|  | Machine: | MC-002

## Production Report
Bundle No: | 1 | Bundle No: | 2
Coil No: | 1 | Coil No: | 1
Coil Weight: | 2225 | Coil Weight: | 2225
No. Leburan: | 13360356-582817-001 | No. Leburan: | 13360356-582817-001
Area: | F | Area: | F
Dies Number: | C-15.100(-75)-01-TF | Dies Number: | C-15.100(-75)-01-TF
Diameter Ujung: | 15.054 | Diameter Ujung: | 15.052
Diameter Tengah: | 15.085 | Diameter Tengah: | 15.086
Diameter Ekor: | 15.053 | Diameter Ekor: | 15.053
Kelurusan Aktual: | 0.16/400 | Kelurusan Aktual: | 0.16/400
Panjang Aktual: | 3025 | Panjang Aktual: | 3020
Berat FG: | 501 | Berat FG: | 500
QTY (Pcs): | 119 | QTY (Pcs): | 119
Judgement: | GOOD | Judgement: | GOOD
Visual: | OK | Visual: | OK
Created By: | Kriemhilde Alina | Created By: | Kriemhilde Alina
Created At: | 2024-01-15 22:30:26 | Created At: | 2024-01-15 22:39:00
Edited By: |  | Edited By:
Edited At: |  | Edited At: | 2024-01-15 22:39:00
Bundle No: | 3 | Bundle No: | 4
Coil No: | 1 | Coil No: | 1
Coil Weight: | 2225 | Coil Weight: | 2225
No. Leburan: | 13360356-582817-001 | No. Leburan: | 13360356-582817-001
Area: | F | Area: | F
Dies Number: | C-15.100(-75)-01-TF | Dies Number: | C-15.100(-75)-01-TF
Diameter Ujung: | 15.052 | Diameter Ujung: | 15.052
Diameter Tengah: | 15.086 | Diameter Tengah: | 15.087
Diameter Ekor: | 15.053 | Diameter Ekor: | 15.053
Kelurusan Aktual: | 0.16/400 | Kelurusan Aktual: | 0.16/400
Panjang Aktual: | 3025 | Panjang Aktual: | 3020
Berat FG: | 500 | Berat FG: | 697
QTY (Pcs): | 119 | QTY (Pcs): | 165
Judgement: | GOOD | Judgement: | GOOD
Visual: | OK | Visual: | OK
Created By: | Kriemhilde Alina | Created By: | Kriemhilde Alina
Created At: | 2024-01-15 22:48:58 | Created At: | 2024-01-15 23:08:20
Edited By: |  | Edited By:
Edited At: |  | Edited At: | 2024-01-15 23:08:20
Bundle No: | 5 | Bundle No: | 6
Coil No: | 1 | Coil No: | 1
Coil Weight: | 2225 | Coil Weight: | 2225
No. Leburan: | 13360356-582817-001 | No. Leburan: | 13360356-582817-001
Area: | F | Area: | F
Dies Number: | C-15.100(-75)-01-TF | Dies Number: | 0
Diameter Ujung: | 15.053 | Diameter Ujung: | 0
Diameter Tengah: | 15.086 | Diameter Tengah: | 0
Diameter Ekor: | 15.052 | Diameter Ekor: | 0
Kelurusan Aktual: | 0.16/400 | Kelurusan Aktual: | 0
Panjang Aktual: | 3020 | Panjang Aktual: | 0
Berat FG: | 17 | Berat FG: | 0
QTY (Pcs): | 4 | QTY (Pcs): | 0
Judgement: | NOT GOOD | Judgement: | WASTE
Visual: | PO | Visual:
Created By: | Kriemhilde Alina | Created By: | Kriemhilde Alina
Created At: | 2024-01-15 23:10:12 | Created At: | 2024-01-15 23:10:27
Edited By: |  | Edited By:
Edited At: |  | Edited At: | 2024-01-15 23:10:27
Bundle No: | 7
Coil No: | 1
Coil Weight: | 2225
No. Leburan: | 13360356-582817-001
Area: | F
Dies Number: | 0
Diameter Ujung: | 0
Diameter Tengah: | 0
Diameter Ekor: | 0
Kelurusan Aktual: | 0
Panjang Aktual: | 0
Berat FG: | 0
QTY (Pcs): | 0
Judgement: | WASTE
Visual:
Created By: | Kriemhilde Alina
Created At: | 2024-01-15 23:10:46
Edited By:
Edited At:

## Downtime Record
No. | Start | End | Duration | Reason | Remarks
1 | 2024-01-15 22:07:04 | 2024-01-15 22:15:22 | 8 min 18 sec | management ¦ Pointing / Roll / Bubut/Sambung Coil
2 | 2024-01-15 22:15:32 | 2024-01-15 22:15:47 | 15 sec | management ¦ System Error
3 | 2024-01-15 22:16:17 | 2024-01-15 22:16:22 | 5 sec | management ¦ System Error
4 | 2024-01-15 22:17:32 | 2024-01-15 22:17:52 | 20 sec | management ¦ System Error
5 | 2024-01-15 22:18:17 | 2024-01-15 22:18:52 | 35 sec | management ¦ System Error