## Workorder Data
WO Number: | WO/2024/00208
Production Plan: | 578 | Performance: | 72.12 %
Process duration: | 115 | Availability: | 72.6 %
|  | Quality: | 97.86 %
Total Production: | 572
Good: | 560 | OEE: | 51.24 %
Not Good: | 12
Total Downtime: | 51 Mins 47 Secs
Management: | 27 min 25 sec
Waste: | 24 min 22 sec
Created By: | Gertraud Ottomar | Processed By: | Kristiane Constanze
Created At: | 2024-01-15 12:00:17 | Start Time: | 2024-01-16 08:43:56
Edited By: |  | End Time: | 2024-01-16 10:39:20
Edited At:
Supplier: | Schmeler, Schneider and Hane | Customer: | Champagne
Grade: | SS400 | Straightness Std: | 0
Diameter: | 16 | size: | 14 X 3000
QTY (Kg): | 2096 | Tolerance: | (+0 , -0.04)
QTY (Coil): | 1 | Reduction Rate: | 23.44
QTY (Bundle): | 7 | Shape: | Round
|  | QTY (Kg): | 500
Remarks: | SECOND PROSES | QTY (Pcs): | 138
|  | Chamfer: | No
|  | Color: | TANPA PEWARNAAN
|  | Machine: | MC-002

## Production Report
Bundle No: | 1 | Bundle No: | 2
Coil No: | 1 | Coil No: | 1
Coil Weight: | 2096 | Coil Weight: | 2096
No. Leburan: | 2303903-3K4-12782 | No. Leburan: | 2303903-3K4-12782
Area: | A | Area: | A
Dies Number: | C-14.000(25)-08-TF | Dies Number: | C-14.000(25)-08-TF
Diameter Ujung: | 13.974 | Diameter Ujung: | 13.978
Diameter Tengah: | 13.982 | Diameter Tengah: | 13.985
Diameter Ekor: | 13.975 | Diameter Ekor: | 13.976
Kelurusan Aktual: | 0 | Kelurusan Aktual: | 0
Panjang Aktual: | 3020 | Panjang Aktual: | 3020
Berat FG: | 499 | Berat FG: | 499
QTY (Pcs): | 138 | QTY (Pcs): | 138
Judgement: | GOOD | Judgement: | GOOD
Visual: | OK | Visual: | OK
Created By: | Kristiane Constanze | Created By: | Kristiane Constanze
Created At: | 2024-01-16 09:52:08 | Created At: | 2024-01-16 10:04:53
Edited By: | Kristiane Constanze | Edited By: | Kristiane Constanze
Edited At: | 2024-01-16 10:29:49 | Edited At: | 2024-01-16 10:30:03
Bundle No: | 3 | Bundle No: | 4
Coil No: | 1 | Coil No: | 1
Coil Weight: | 2096 | Coil Weight: | 2096
No. Leburan: | 2303903-3K4-12782 | No. Leburan: | 2303903-3K4-12782
Area: | A | Area: | A
Dies Number: | C-14.000(25)-08-TF | Dies Number: | C-14.000(25)-08-TF
Diameter Ujung: | 13.972 | Diameter Ujung: | 13.974
Diameter Tengah: | 13.984 | Diameter Tengah: | 13.981
Diameter Ekor: | 13.974 | Diameter Ekor: | 13.975
Kelurusan Aktual: | 0 | Kelurusan Aktual: | 0
Panjang Aktual: | 3020 | Panjang Aktual: | 3020
Berat FG: | 499 | Berat FG: | 528
QTY (Pcs): | 138 | QTY (Pcs): | 146
Judgement: | GOOD | Judgement: | GOOD
Visual: | OK | Visual: | OK
Created By: | Kristiane Constanze | Created By: | Kristiane Constanze
Created At: | 2024-01-16 10:19:37 | Created At: | 2024-01-16 10:37:14
Edited By: | Kristiane Constanze | Edited By:
Edited At: | 2024-01-16 10:30:15 | Edited At: | 2024-01-16 10:37:14
Bundle No: | 5 | Bundle No: | 6
Coil No: | 1 | Coil No: | 1
Coil Weight: | 2096 | Coil Weight: | 2096
No. Leburan: | 2303903-3K4-12782 | No. Leburan: | 2303903-3K4-12782
Area: | A | Area: | A
Dies Number: | C-14.000(25)-08-TF | Dies Number: | 0
Diameter Ujung: | 13.974 | Diameter Ujung: | 0
Diameter Tengah: | 13.981 | Diameter Tengah: | 0
Diameter Ekor: | 13.973 | Diameter Ekor: | 0
Kelurusan Aktual: | 0 | Kelurusan Aktual: | 0
Panjang Aktual: | 3020 | Panjang Aktual: | 0
Berat FG: | 44 | Berat FG: | 0
QTY (Pcs): | 12 | QTY (Pcs): | 0
Judgement: | NOT GOOD | Judgement: | WASTE
Visual: | PO | Visual:
Created By: | Kristiane Constanze | Created By: | Kristiane Constanze
Created At: | 2024-01-16 10:38:43 | Created At: | 2024-01-16 10:38:57
Edited By: |  | Edited By:
Edited At: |  | Edited At: | 2024-01-16 10:38:57
Bundle No: | 7
Coil No: | 1
Coil Weight: | 2096
No. Leburan: | 2303903-3K4-12782
Area: | A
Dies Number: | 0
Diameter Ujung: | 0
Diameter Tengah: | 0
Diameter Ekor: | 0
Kelurusan Aktual: | 0
Panjang Aktual: | 0
Berat FG: | 0
QTY (Pcs): | 0
Judgement: | WASTE
Visual:
Created By: | Kristiane Constanze
Created At: | 2024-01-16 10:39:15
Edited By:
Edited At:

## Downtime Record
No. | Start | End | Duration | Reason | Remarks
1 | 2024-01-16 08:43:56 | 2024-01-16 08:49:00 | 5 min 4 sec | management ¦ Setting Awal
2 | 2024-01-16 08:49:35 | 2024-01-16 08:49:55 | 20 sec | management ¦ Setting Awal
3 | 2024-01-16 08:50:20 | 2024-01-16 08:51:25 | 1 min 5 sec | management ¦ Setting Awal
4 | 2024-01-16 08:51:40 | 2024-01-16 08:51:50 | 10 sec | management ¦ Setting Awal
5 | 2024-01-16 08:52:00 | 2024-01-16 08:52:05 | 5 sec | management ¦ Setting Awal
6 | 2024-01-16 08:52:15 | 2024-01-16 08:52:35 | 20 sec | management ¦ Setting Awal
7 | 2024-01-16 08:53:16 | 2024-01-16 08:56:16 | 3 min 0 sec | management ¦ Setting Awal
8 | 2024-01-16 08:56:26 | 2024-01-16 09:07:17 | 10 min 51 sec | management ¦ Setting Awal
9 | 2024-01-16 09:07:52 | 2024-01-16 09:09:32 | 1 min 40 sec | management ¦ System Error
10 | 2024-01-16 09:10:57 | 2024-01-16 09:21:48 | 10 min 51 sec | waste ¦ Trouble Polsihing/Two Roll ¦ Gosok Kuningan Polsihing/Two Roll
11 | 2024-01-16 09:25:28 | 2024-01-16 09:36:19 | 10 min 51 sec | waste ¦ Trouble Polsihing/Two Roll ¦ Gosok Kuningan Polsihing/Two Roll
12 | 2024-01-16 09:38:05 | 2024-01-16 09:39:25 | 1 min 20 sec | management ¦ System Error
13 | 2024-01-16 09:39:35 | 2024-01-16 09:39:40 | 5 sec | management ¦ System Error
14 | 2024-01-16 09:39:45 | 2024-01-16 09:42:25 | 2 min 40 sec | waste ¦ Trouble Drawing ¦ Gosok Slide/Jaw
15 | 2024-01-16 09:42:35 | 2024-01-16 09:43:05 | 30 sec | management ¦ System Error
16 | 2024-01-16 09:47:10 | 2024-01-16 09:47:50 | 40 sec | management ¦ System Error
17 | 2024-01-16 09:59:52 | 2024-01-16 10:01:12 | 1 min 20 sec | management ¦ System Error
18 | 2024-01-16 10:23:44 | 2024-01-16 10:24:39 | 55 sec | management ¦ System Error