## Workorder Data
WO Number: | WO/2024/00212
Production Plan: | 422 | Performance: | 98.11 %
Process duration: | 51 | Availability: | 100 %
|  | Quality: | 100 %
Total Production: | 417
Good: | 417 | OEE: | 98.11 %
Not Good: | 0
Total Downtime: | 6 Mins 29 Secs
Management: | 6 min 29 sec
Waste: | 0 sec
Created By: | Gertraud Ottomar | Processed By: | Kristiane Constanze
Created At: | 2024-01-15 15:07:12 | Start Time: | 2024-01-16 10:39:38
Edited By: | Gertraud Ottomar | End Time: | 2024-01-16 11:30:45
Edited At: | 2024-01-16 11:30:27
Supplier: | Hickle-Blick | Customer: | Couture Leclerc et Fils
Grade: | SS400 | Straightness Std: | 0
Diameter: | 17 | size: | 14 X 4000
QTY (Kg): | 2042 | Tolerance: | (+0.1 , -0.1)
QTY (Coil): | 1 | Reduction Rate: | 32.18
QTY (Bundle): | 7 | Shape: | Round
|  | QTY (Kg): | 500
Remarks: | JASA DRAWING (Scrap & NG dikumpulkan dan di wrapping) | QTY (Pcs): | 103
|  | Chamfer: | No
|  | Color: | TANPA PEWARNAAN
|  | Machine: | MC-002

## Production Report
Bundle No: | 1 | Bundle No: | 2
Coil No: | 1 | Coil No: | 1
Coil Weight: | 2042 | Coil Weight: | 2042
No. Leburan: | 12012024-2 | No. Leburan: | 12012024-2
Area: | Bahan Baku | Area: | Bahan Baku
Dies Number: | C-14.000(25)-08-TF | Dies Number: | C-14.000(25)-08-TF
Diameter Ujung: | 13.984 | Diameter Ujung: | 13.978
Diameter Tengah: | 13.997 | Diameter Tengah: | 13.988
Diameter Ekor: | 13.983 | Diameter Ekor: | 13.79
Kelurusan Aktual: | 0 | Kelurusan Aktual: | 0
Panjang Aktual: | 4020 | Panjang Aktual: | 4020
Berat FG: | 499 | Berat FG: | 499
QTY (Pcs): | 103 | QTY (Pcs): | 103
Judgement: | GOOD | Judgement: | GOOD
Visual: | OK | Visual: | OK
Created By: | Kristiane Constanze | Created By: | Kristiane Constanze
Created At: | 2024-01-16 10:58:19 | Created At: | 2024-01-16 11:08:09
Edited By: |  | Edited By:
Edited At: |  | Edited At: | 2024-01-16 11:08:09
Bundle No: | 3 | Bundle No: | 4
Coil No: | 1 | Coil No: | 1
Coil Weight: | 2042 | Coil Weight: | 2042
No. Leburan: | 12012024-2 | No. Leburan: | 12012024-2
Area: | Bahan Baku | Area: | Bahan Baku
Dies Number: | C-14.000(25)-08-TF | Dies Number: | C-14.000(25)-08-TF
Diameter Ujung: | 13.981 | Diameter Ujung: | 13.982
Diameter Tengah: | 13.99 | Diameter Tengah: | 13.99
Diameter Ekor: | 13.982 | Diameter Ekor: | 13.98
Kelurusan Aktual: | 0 | Kelurusan Aktual: | 0
Panjang Aktual: | 4020 | Panjang Aktual: | 4020
Berat FG: | 500 | Berat FG: | 524
QTY (Pcs): | 103 | QTY (Pcs): | 108
Judgement: | GOOD | Judgement: | GOOD
Visual: | OK | Visual: | OK
Created By: | Kristiane Constanze | Created By: | Kristiane Constanze
Created At: | 2024-01-16 11:18:02 | Created At: | 2024-01-16 11:29:38
Edited By: |  | Edited By:
Edited At: |  | Edited At: | 2024-01-16 11:29:38
Bundle No: | 5 | Bundle No: | 6
Coil No: | 1 | Coil No: | 1
Coil Weight: | 2042 | Coil Weight: | 2042
No. Leburan: | 12012024-2 | No. Leburan: | 12012024-2
Area: | Bahan Baku | Area: | Bahan Baku
Dies Number: | 0 | Dies Number: | 0
Diameter Ujung: | 0 | Diameter Ujung: | 0
Diameter Tengah: | 0 | Diameter Tengah: | 0
Diameter Ekor: | 0 | Diameter Ekor: | 0
Kelurusan Aktual: | 0 | Kelurusan Aktual: | 0
Panjang Aktual: | 0 | Panjang Aktual: | 0
Berat FG: | 0 | Berat FG: | 0
QTY (Pcs): | 0 | QTY (Pcs): | 0
Judgement: | WASTE | Judgement: | WASTE
Visual: |  | Visual:
Created By: | Kristiane Constanze | Created By: | Kristiane Constanze
Created At: | 2024-01-16 11:30:04 | Created At: | 2024-01-16 11:30:16
Edited By: |  | Edited By:
Edited At: |  | Edited At: | 2024-01-16 11:30:16
Bundle No: | 7
Coil No: | 1
Coil Weight: | 2042
No. Leburan: | 12012024-2
Area: | Bahan Baku
Dies Number: | 0
Diameter Ujung: | 0
Diameter Tengah: | 0
Diameter Ekor: | 0
Kelurusan Aktual: | 0
Panjang Aktual: | 0
Berat FG: | 0
QTY (Pcs): | 0
Judgement: | WASTE
Visual:
Created By: | Kristiane Constanze
Created At: | 2024-01-16 11:30:29
Edited By:
Edited At:

## Downtime Record
No. | Start | End | Duration | Reason | Remarks
1 | 2024-01-16 10:39:38 | 2024-01-16 10:40:15 | 37 sec | management ¦ Setting Awal
2 | 2024-01-16 10:40:25 | 2024-01-16 10:40:35 | 10 sec | management ¦ Setting Awal
3 | 2024-01-16 10:42:20 | 2024-01-16 10:43:15 | 55 sec | management ¦ Setting Awal
4 | 2024-01-16 11:25:14 | 2024-01-16 11:30:01 | 4 min 47 sec | management ¦ Setting Awal